## Cycle
Cycle (N) | Capacity (mAh)
1 | 500.2345
2 | 1472.237
3 | 1468.476
4 | 1464.721
5 | 1461.0936
6 | 1457.524
7 | 1453.7224
8 | 1449.619
9 | 1445.147
10 | 1440.5424
11 | 1435.7408
12 | 1430.871
13 | 1425.972
14 | 1421.065
15 | 1416.189
16 | 1411.333
17 | 1406.596
18 | 1401.976
19 | 1397.345
20 | 1392.885
21 | 1388.482
22 | 1384.122
23 | 1379.8664
24 | 1375.649
25 | 1371.496
26 | 1367.3672
27 | 1363.3
28 | 1359.28
29 | 1355.277
30 | 1351.243
31 | 1347.249
32 | 1343.219
33 | 1339.069
34 | 1334.957
35 | 1330.761
36 | 1326.46
37 | 1322.1496
38 | 1317.749
39 | 1313.224
40 | 1308.744
41 | 1304.171
42 | 1299.456
43 | 1294.74
44 | 1289.866
45 | 1284.86
46 | 1279.821
47 | 1274.599
48 | 1269.224
49 | 1263.869
50 | 1258.292
51 | 1252.616
52 | 1246.963
53 | 1241.196
54 | 1235.745
55 | 1230.22
56 | 1224.564
57 | 1219.028
58 | 1213.505
59 | 1207.896
60 | 1202.347
61 | 1196.728
62 | 1190.941
63 | 1185.256
64 | 1179.529
65 | 1173.799
66 | 1168.121
67 | 1162.4432
68 | 1156.731
69 | 1151.057
70 | 1145.401
71 | 1139.7184
72 | 1133.997
73 | 1128.266
74 | 1122.453
75 | 1116.601
76 | 1110.826
77 | 1105.069
78 | 1099.332
79 | 1093.56
80 | 1087.75
81 | 1081.907
82 | 1076.1224
83 | 1070.3088
84 | 1064.452
85 | 1058.674
86 | 1052.884
87 | 1047.04
88 | 1041.268
89 | 1035.379
90 | 1029.391
91 | 1023.2512
92 | 1017.124
93 | 1010.885
94 | 1004.56
95 | 998.2569
96 | 991.8796
97 | 985.4645
98 | 978.9603
99 | 972.2993
100 | 965.5454
101 | 958.596
102 | 951.7475
103 | 944.7611
104 | 937.7198
105 | 930.4362
106 | 923.0163
107 | 915.402
108 | 907.5935
109 | 899.7346
110 | 891.8222
111 | 883.6419
112 | 875.2353
113 | 866.7426
114 | 858.0668
115 | 849.4172
116 | 840.4632
117 | 831.3589
118 | 822.0188
119 | 812.2758
120 | 802.386
121 | 792.0185
122 | 781.3156
123 | 770.152
124 | 758.669
125 | 746.8303
126 | 734.6678
127 | 722.2374
128 | 709.5457
129 | 696.3026
130 | 682.6698
131 | 668.7477
132 | 654.5306
133 | 639.8506
134 | 1.595997
135 | 0.09595
136 | 0.01282778
137 | 0.004288889
138 | 0.004080556
139 | 0.003980556
140 | 0.001997222