## Cycle
Cycle (N) | Capacity (mAh)
1 | 505.3033
2 | 1500.066
3 | 1497.612
4 | 1494.904
5 | 1492.005
6 | 1489.223
7 | 1486.371
8 | 1483.506
9 | 1480.475
10 | 1477.38
11 | 1474.042
12 | 1470.603
13 | 1467.097
14 | 1463.513
15 | 1459.911
16 | 1456.208
17 | 1452.63
18 | 1449.0232
19 | 1445.469
20 | 1441.941
21 | 1438.465
22 | 1435.078
23 | 1431.739
24 | 1428.409
25 | 1425.2568
26 | 1422.121
27 | 1418.978
28 | 1416.006
29 | 1413.031
30 | 1410.057
31 | 1407.154
32 | 1404.217
33 | 1401.317
34 | 1398.4224
35 | 1395.505
36 | 1392.621
37 | 1389.698
38 | 1386.706
39 | 1383.77
40 | 1380.765
41 | 1377.697
42 | 1374.69
43 | 1371.674
44 | 1368.6904
45 | 1365.716
46 | 1362.784
47 | 1359.886
48 | 1356.984
49 | 1354.066
50 | 1351.21
51 | 1348.312
52 | 1345.334
53 | 1342.311
54 | 1339.178
55 | 1335.978
56 | 1332.669
57 | 1329.293
58 | 1325.785
59 | 1322.237
60 | 1318.581
61 | 1314.848
62 | 1311.08
63 | 1307.221
64 | 1303.078
65 | 1298.897
66 | 1294.9072
67 | 1290.809
68 | 1286.892
69 | 1283.082
70 | 1279.318
71 | 1275.579
72 | 1271.709
73 | 1267.9192
74 | 1264.097
75 | 1260.2328
76 | 1256.45
77 | 1252.64
78 | 1248.793
79 | 1245.023
80 | 1241.268
81 | 1237.5592
82 | 1233.917
83 | 1230.283
84 | 1226.655
85 | 1223.126
86 | 1219.557
87 | 1215.889
88 | 1212.235
89 | 1208.5568
90 | 1204.792
91 | 1201.0928
92 | 1197.399
93 | 1193.667
94 | 1190.015
95 | 1186.308
96 | 1182.525
97 | 1178.904
98 | 1175.177
99 | 1171.368
100 | 1167.695
101 | 1163.904
102 | 1160.071
103 | 1156.294
104 | 1152.471
105 | 1148.627
106 | 1144.756
107 | 1140.9208
108 | 1137
109 | 1133.131
110 | 1129.21
111 | 1125.237
112 | 1121.292
113 | 1117.255
114 | 1113.179
115 | 1109.084
116 | 1104.974
117 | 1100.781
118 | 1096.514
119 | 1092.229
120 | 1087.904
121 | 1083.421
122 | 1078.831
123 | 1074.1888
124 | 1069.485
125 | 1064.824
126 | 1060.057
127 | 1055.242
128 | 1050.34
129 | 1045.37
130 | 1040.269
131 | 1035.067
132 | 1029.719
133 | 1024.337
134 | 1018.709
135 | 1013.073
136 | 1007.255
137 | 1001.276
138 | 995.202
139 | 988.9389
140 | 982.5658
141 | 975.9895
142 | 969.3112
143 | 962.423
144 | 955.397
145 | 948.2132
146 | 940.8846
147 | 933.3632
148 | 925.6516
149 | 917.791
150 | 909.7251
151 | 901.4347
152 | 892.8684
153 | 884.1181
154 | 875.1138
155 | 865.8147
156 | 856.3012
157 | 846.4684
158 | 836.3973
159 | 826.0061
160 | 815.2852
161 | 804.2959
162 | 793.0222
163 | 781.6027
164 | 769.4467
165 | 757.7751
166 | 746.3856
167 | 734.6723
168 | 723.8281
169 | 712.6122
170 | 700.7995
171 | 688.9324
172 | 677.7127
173 | 664.858
174 | 651.4144
175 | 638.1069
176 | 625.4131
177 | 610.6419
178 | 595.5689
179 | 581.0963
180 | 565.2892
181 | 548.7512
182 | 532.7127
183 | 515.7753
184 | 498.2087
185 | 481.6535
186 | 463.7187
187 | 445.7459
188 | 428.7011
189 | 410.5198
190 | 393.4618
191 | 375.6121
192 | 358.3337
193 | 341.1785
194 | 324.288
195 | 307.9767
196 | 291.927
197 | 276.5084
198 | 261.851
199 | 247.4663
200 | 234.2292
201 | 221.036
202 | 208.7128
203 | 197.2012
204 | 185.8644
205 | 175.4909
206 | 165.6336
207 | 156.0928
208 | 147.641
209 | 139.7517
210 | 131.7735
211 | 124.7653
212 | 118.0168
213 | 111.4267
214 | 105.0455
215 | 99.83142
216 | 95.14091
217 | 90.39829
218 | 86.08812
219 | 81.80802
220 | 77.76808
221 | 74.00196
222 | 70.55342
223 | 67.346
224 | 64.41701
225 | 61.79968
226 | 59.51491
227 | 57.4704
228 | 55.69293
229 | 54.12317
230 | 52.82026
231 | 51.62247
232 | 50.64192
233 | 49.74734
234 | 48.88761
235 | 48.19951
236 | 47.57856
237 | 47.01255
238 | 46.48481
239 | 46.02434
240 | 45.63029
241 | 45.27036
242 | 0