## Cycle
Cycle (N) | Capacity (mAh)
1 | 500.8728
2 | 1508.697
3 | 1504.614
4 | 1500.076
5 | 1495.588
6 | 1490.977
7 | 1485.8968
8 | 1480.332
9 | 1474.396
10 | 1468.3
11 | 1462.067
12 | 1455.84
13 | 1449.64
14 | 1443.4664
15 | 1437.414
16 | 1431.328
17 | 1425.577
18 | 1419.923
19 | 1414.361
20 | 1408.947
21 | 1403.622
22 | 1398.447
23 | 1393.345
24 | 1388.263
25 | 1383.356
26 | 1378.471
27 | 1373.4928
28 | 1368.71
29 | 1363.837
30 | 1358.878
31 | 1354.0128
32 | 1349.047
33 | 1343.931
34 | 1338.918
35 | 1333.766
36 | 1328.5792
37 | 1323.405
38 | 1318.151
39 | 1312.898
40 | 1307.608
41 | 1302.289
42 | 1296.964
43 | 1291.571
44 | 1286.096
45 | 1280.496
46 | 1274.725
47 | 1268.756
48 | 1262.568
49 | 1256.085
50 | 1249.438
51 | 1242.692
52 | 1235.755
53 | 1228.589
54 | 1221.2968
55 | 1213.706
56 | 1205.835
57 | 1197.828
58 | 1189.623
59 | 1181.468
60 | 1173.647
61 | 1165.869
62 | 1158.094
63 | 1150.618
64 | 1143.001
65 | 1135.27
66 | 1127.855
67 | 1120.414
68 | 1112.945
69 | 1105.775
70 | 1098.634
71 | 1091.577
72 | 1084.53
73 | 1077.639
74 | 1070.702
75 | 1063.807
76 | 1057.022
77 | 1050.316
78 | 1043.441
79 | 1036.802
80 | 1030.118
81 | 1023.38
82 | 1016.67
83 | 1010.008
84 | 1003.291
85 | 996.4609
86 | 989.5456
87 | 982.5004
88 | 975.3174
89 | 968.3761
90 | 961.6701
91 | 2.115792
92 | 0.618925
93 | 0.3319056
94 | 0.2762472
95 | 0.2323611
96 | 0.2413306
97 | 0.207225
98 | 0.2050028
99 | 0.2028556
100 | 0.2051222
101 | 0.1837
102 | 0.1814139
103 | 0.1912611
104 | 897.1181
105 | 0.4358806
106 | 0.1183333
107 | 0.05811944
108 | 0.04058333
109 | 0.03831111
110 | 0.03622222
111 | 0.03616389
112 | 0.03192222
113 | 0.03185
114 | 0.02978889
115 | 0.02973333
116 | 0.03193056
117 | 0.03191944
118 | 0.03838333
119 | 0.03399444
120 | 0.03194167
121 | 0.02981111
122 | 0.03406944
123 | 0.02979444
124 | 0.02761389
125 | 0.02763611
126 | 0.02969167
127 | 0.02335556
128 | 0.02333889
129 | 0.02329444
130 | 0.02539444
131 | 0.02336111
132 | 0.0212
133 | 0.01908611
134 | 0.01694167
135 | 0.02122778
136 | 0.019075
137 | 0.016925
138 | 0.01694167
139 | 0.01482222
140 | 0.01482222
141 | 0.01481667
142 | 0.01266667
143 | 0.01482222
144 | 0.01482222
145 | 0.01913611
146 | 0.01906944
147 | 0.01482222
148 | 0.01270556
149 | 0.01273889
150 | 0.01271667
151 | 0.01268889
152 | 0.01275
153 | 0.01267222
154 | 0.01272778
155 | 0.01479444
156 | 0.01273889
157 | 0.01059167
158 | 0.01273889
159 | 0.01477778
160 | 0.01275
161 | 0.01270556
162 | 0.01270556
163 | 0.01064444
164 | 0.01278333
165 | 0.01486944
166 | 0.01267222
167 | 0.01276111
168 | 0.01273889
169 | 0.01268889
170 | 0.01910833
171 | 0.01480556
172 | 0.01481667
173 | 0.01490833
174 | 0.01273333
175 | 0.01270556
176 | 0.01062778
177 | 0.01266667
178 | 0.01694722
179 | 0.01272778
180 | 0.01904722
181 | 0.01690556
182 | 0.01269444
183 | 0.01483333
184 | 0.01906389
185 | 0.01478889
186 | 0.01266111
187 | 0.01273333
188 | 0.01277222
189 | 0.01264722
190 | 0.01693056
191 | 0.01274444
192 | 0.01278889
193 | 0.01061111
194 | 0.01056944
195 | 0.01273333
196 | 0.01267222
197 | 0.01266111
198 | 0.0106
199 | 0.01056944
200 | 0.008491667
201 | 0.01059444
202 | 0.01059444
203 | 0.008491667
204 | 0.01058889
205 | 0.01065
206 | 0.01058056
207 | 0.01062778
208 | 0.01058889
209 | 0.01059722
210 | 0.008458333
211 | 0.01058056
212 | 0.01061667
213 | 0.008486111
214 | 0.008458333
215 | 0.008566667
216 | 0.008491667
217 | 0.008491667
218 | 0.008452778
219 | 0.008458333
220 | 0.00855
221 | 0.008508333
222 | 0.008497222
223 | 0.01059722
224 | 0.01274444
225 | 0.01053611
226 | 0.008458333
227 | 0.008458333
228 | 0.01056389
229 | 0.008486111
230 | 0.008486111
231 | 0.008480556
232 | 0.008513889
233 | 0.008441667
234 | 0.008452778
235 | 0.008497222
236 | 0.008463889
237 | 0.008544444
238 | 0.008452778
239 | 0.008436111
240 | 0.008527778
241 | 0.008469444
242 | 0.008452778
243 | 0.006363889
244 | 0.008469444
245 | 0.008469444
246 | 0.006363889
247 | 0.006352778
248 | 0.006363889
249 | 0.006336111
250 | 0.008486111
251 | 0.004275
252 | 0.008502778
253 | 0.008463889
254 | 0.004302778
255 | 0.004291667
256 | 0.004347222
257 | 0.008502778
258 | 0.006330556
259 | 0.008502778
260 | 0.008486111
261 | 0.006347222
262 | 0.008436111
263 | 0.008522222
264 | 0.008475
265 | 0.008486111
266 | 0.008452778
267 | 0.008491667
268 | 0.006330556
269 | 0.004291667
270 | 0.008377778
271 | 0.004341667
272 | 0.008372222
273 | 0.008469444
274 | 0.008402778
275 | 0.008458333
276 | 0.008469444
277 | 0.006341667
278 | 0.006330556
279 | 0.004286111
280 | 0.004308333
281 | 0.004308333
282 | 0.006352778
283 | 0.008508333
284 | 0.004238889
285 | 0.006358333
286 | 0.006311111
287 | 0.004336111
288 | 0.006294444
289 | 0.004286111
290 | 0.004227778
291 | 0.004269444
292 | 0.004291667
293 | 0.004205556
294 | 0.004227778
295 | 0.006294444
296 | 0.004330556
297 | 0.004325
298 | 0.006352778
299 | 0.004325
300 | 0.004261111
301 | 0.004286111
302 | 0.004302778
303 | 0.004269444
304 | 0.004286111
305 | 0.006311111
306 | 0.004291667
307 | 0.004261111
308 | 0.006316667
309 | 0.004269444
310 | 0.004222222
311 | 0.004194444
312 | 0.004211111
313 | 0.004205556
314 | 0.004263889
315 | 0.004211111
316 | 0.004280556
317 | 0.004205556
318 | 0.00425
319 | 0.00425
320 | 0.004313889
321 | 0.004211111
322 | 0.004205556
323 | 0.004222222
324 | 0.008391667
325 | 0.004222222
326 | 0.00425
327 | 0.004263889
328 | 0.004286111
329 | 0.004205556
330 | 0.004313889
331 | 0.004244444
332 | 0.004269444
333 | 0.004216667
334 | 0.004280556
335 | 0.004238889
336 | 0.004244444
337 | 0.004244444
338 | 0.004194444
339 | 0.004302778
340 | 0.004211111
341 | 0.004302778
342 | 0.004302778
343 | 0.004205556
344 | 0.004216667
345 | 0.004291667
346 | 0.004238889
347 | 0.004227778
348 | 0.004275
349 | 0.0042
350 | 0.004244444
351 | 0.004275
352 | 0.004188889
353 | 0.004205556
354 | 0.004269444
355 | 0.004211111
356 | 0.0042
357 | 0.004211111
358 | 0.004216667
359 | 0.004238889
360 | 0.004194444
361 | 0.004222222
362 | 0.004258333
363 | 0.004238889
364 | 0.0042
365 | 0.0042
366 | 0.004205556
367 | 0.004211111
368 | 0.004205556
369 | 0.004205556
370 | 0.004286111
371 | 0.0042
372 | 0.006319444
373 | 0.004244444
374 | 0.004216667
375 | 0.004263889
376 | 0.004211111
377 | 0.004172222
378 | 0.00425
379 | 0.004280556
380 | 0.004222222
381 | 0.00425
382 | 0.004216667
383 | 0.004188889
384 | 0.004172222
385 | 0.004291667
386 | 0.004194444
387 | 0.004194444
388 | 0.004194444
389 | 0.004252778
390 | 0.004233333
391 | 0.004172222
392 | 0.004194444
393 | 0.004194444
394 | 0.004275
395 | 0.004302778
396 | 0.004194444
397 | 0.004166667
398 | 0.004233333
399 | 0.004205556
400 | 0.004255556
401 | 0.004177778
402 | 0.004233333
403 | 0.004216667
404 | 0.004166667
405 | 0.004211111
406 | 0.004172222
407 | 0.004161111
408 | 0.004233333
409 | 0.004227778
410 | 0.0042
411 | 0.004222222
412 | 0.004188889
413 | 0.0042
414 | 0.004172222
415 | 0.004233333
416 | 0.004161111
417 | 0.004263889
418 | 0.004172222
419 | 0.00415
420 | 0.004233333
421 | 0.004222222
422 | 0.004172222
423 | 0.0042
424 | 0.004138889
425 | 0.004222222
426 | 0.004205556
427 | 0.004205556
428 | 0.004194444
429 | 0.00425
430 | 0.004166667
431 | 0.004155556
432 | 0.0042
433 | 0.004216667
434 | 0.004161111
435 | 0.00415
436 | 0.00415
437 | 0.004119444
438 | 0.004144444
439 | 0.004166667
440 | 0.0042
441 | 0.004166667
442 | 0.004233333
443 | 0.004155556
444 | 0.004166667
445 | 0.004172222
446 | 0.004188889
447 | 0.004238889
448 | 0.004183333
449 | 0.004172222
450 | 0.0042
451 | 0.004138889
452 | 0.004205556
453 | 0.004161111
454 | 0.004222222
455 | 0.004177778
456 | 0.004144444
457 | 0.004138889
458 | 0.004144444
459 | 0.004194444
460 | 0.004183333
461 | 0.004102778
462 | 0.004166667
463 | 0.004166667
464 | 0.004172222
465 | 0.004119444
466 | 0.004125
467 | 0.004166667
468 | 0.004188889
469 | 0.004216667
470 | 0.00415
471 | 0.004177778
472 | 0.004194444
473 | 0.004133333
474 | 0.004211111
475 | 0.004166667
476 | 0.00415
477 | 0.004133333
478 | 0.004194444
479 | 0.004125
480 | 0.004138889
481 | 0.004138889
482 | 0.004133333
483 | 0.002077778
484 | 0.004166667
485 | 0.004166667
486 | 0.004133333
487 | 0.004166667
488 | 0.004113889
489 | 0.004113889
490 | 0.004211111
491 | 0.0042
492 | 0.004177778
493 | 0.004216667
494 | 0.00415
495 | 0.004216667
496 | 0.004113889
497 | 0.004108333
498 | 0.004108333
499 | 0.004116667
500 | 0.004091667
501 | 0.004102778
502 | 0.004161111
503 | 0.004125
504 | 0.004122222
505 | 0.00415
506 | 0.004133333
507 | 0.004133333
508 | 0.002072222
509 | 0.004144444
510 | 0.004125
511 | 0.00415
512 | 0.004113889
513 | 0.004097222
514 | 0.004122222
515 | 0.004086111
516 | 0.004133333
517 | 0.004113889
518 | 0.004102778
519 | 0.004119444
520 | 0.004177778
521 | 0.004091667
522 | 0.002077778
523 | 0.004133333
524 | 0.002072222
525 | 0.004122222
526 | 0.002077778
527 | 0.002055556
528 | 0.002072222
529 | 0.002077778
530 | 0.002072222
531 | 0.004127778
532 | 0.002077778
533 | 0.004086111
534 | 0.002066667
535 | 0.004127778
536 | 0.004161111
537 | 0.004108333
538 | 0.002072222
539 | 0.004086111
540 | 0.004086111
541 | 0.004075
542 | 0.002072222
543 | 0.004080556
544 | 0.002072222
545 | 0.002066667
546 | 0.004091667
547 | 0.004080556
548 | 0.004091667
549 | 0.004086111
550 | 0.004097222
551 | 0.004138889
552 | 0.002077778
553 | 0.004144444
554 | 0.004086111
555 | 0.002055556
556 | 0.004138889
557 | 0.004108333
558 | 0.004127778
559 | 0.002072222
560 | 0.004086111
561 | 0.004086111
562 | 0.002058333