## Cycle
Cycle (N) | Capacity (mAh)
1 | 487.944
2 | 1434.874
3 | 1430.605
4 | 1426.161
5 | 1421.0272
6 | 1415.501
7 | 1409.611
8 | 1403.802
9 | 1398.006
10 | 1392.2408
11 | 1386.54
12 | 1380.9792
13 | 1375.481
14 | 1370.018
15 | 1364.749
16 | 1359.47
17 | 1354.274
18 | 1349.231
19 | 1344.21
20 | 1339.324
21 | 1334.46
22 | 1329.568
23 | 1324.825
24 | 1320.045
25 | 1315.141
26 | 1310.367
27 | 1305.461
28 | 1300.44
29 | 1295.483
30 | 1290.31
31 | 1285.088
32 | 1279.743
33 | 1274.275
34 | 1268.718
35 | 1263.134
36 | 1257.536
37 | 1251.761
38 | 1245.9536
39 | 1240.053
40 | 1233.958
41 | 1227.805
42 | 1221.32
43 | 1214.554
44 | 1207.687
45 | 1200.442
46 | 1192.984
47 | 1185.26
48 | 1177.219
49 | 1168.992
50 | 1160.506
51 | 1151.746
52 | 1142.619
53 | 1132.748
54 | 1122.742
55 | 1112.543
56 | 1102.329
57 | 1092.269
58 | 1082.176
59 | 1072.419
60 | 1062.82
61 | 1053.271
62 | 1043.851
63 | 1034.664
64 | 1025.574
65 | 1016.511
66 | 1007.826
67 | 999.0263
68 | 990.4871
69 | 981.8369
70 | 973.4496
71 | 964.9457
72 | 956.5125
73 | 947.9982
74 | 939.4434
75 | 930.7487
76 | 921.8291
77 | 912.9169
78 | 903.8059
79 | 894.6245
80 | 885.2237
81 | 875.8269
82 | 866.214
83 | 856.4211
84 | 846.4657
85 | 836.3788
86 | 826.6122
87 | 816.7519
88 | 806.8059
89 | 0.001808333
90 | 0.001572222
91 | 0.001519444
92 | 0.001408333
93 | 0.001436111
94 | 0.001380556
95 | 0.001388889
96 | 0.001366667
97 | 0.001452778
98 | 0.001388889
99 | 0.001380556
100 | 0.001366667
101 | 0.001419444
102 | 0.001430556
103 | 0.001380556
104 | 0.001380556
105 | 0.001394444
106 | 0.001322222
107 | 0.001372222
108 | 0.001386111
109 | 0.001311111
110 | 0.001316667
111 | 0.001311111
112 | 0.001316667
113 | 0.001316667
114 | 0.001366667
115 | 0.0013
116 | 0.001386111
117 | 0.001338889
118 | 0.001327778
119 | 0.001322222
120 | 0.001283333
121 | 0.001283333
122 | 0.001294444
123 | 0.001333333
124 | 0.001305556
125 | 0.001305556
126 | 0.001344444
127 | 0.001272222
128 | 0.001338889
129 | 0.001261111
130 | 0.001311111
131 | 0.001255556
132 | 0.0013
133 | 0.001283333
134 | 0.001283333
135 | 0.001255556
136 | 0.001255556
137 | 0.001227778
138 | 0.001222222
139 | 0.001316667
140 | 0.001288889
141 | 0.001288889
142 | 0.001305556
143 | 0.001227778
144 | 0.001233333
145 | 0.001255556
146 | 0.001266667
147 | 0.001233333
148 | 0.001272222
149 | 0.001227778
150 | 0.001227778
151 | 0.001213889
152 | 0.00125
153 | 0.001277778
154 | 0.001213889
155 | 0.001277778
156 | 0.001233333
157 | 0.001244444
158 | 0.001222222
159 | 0.001213889
160 | 0.001288889
161 | 0.001244444
162 | 0.001205556
163 | 0.001272222
164 | 0.001222222
165 | 0.001208333
166 | 0.001197222
167 | 0.001208333
168 | 0.001244444
169 | 0.001197222
170 | 0.001233333
171 | 0.001205556
172 | 0.001261111
173 | 0.001213889
174 | 0.001197222
175 | 0.001186111
176 | 0.001213889
177 | 0.001180556
178 | 0.001208333
179 | 0.001197222
180 | 0.001197222
181 | 0.001233333
182 | 0.001208333
183 | 0.001191667
184 | 0.001222222
185 | 0.001213889
186 | 0.001186111
187 | 0.001205556
188 | 0.001208333
189 | 0.001208333
190 | 0.001197222
191 | 0.001180556
192 | 0.001180556
193 | 0.001222222
194 | 0.001213889
195 | 0.001208333
196 | 0.001277778
197 | 0.001180556
198 | 0.001191667
199 | 0.001255556
200 | 0.001180556
201 | 0.001163889
202 | 0.001180556
203 | 0.001213889
204 | 0.001208333
205 | 0.001197222
206 | 0.001222222
207 | 0.001163889
208 | 0.001163889
209 | 0.001175
210 | 0.001205556
211 | 0.001180556
212 | 0.001244444
213 | 0.001163889
214 | 0.001169444
215 | 0.001158333
216 | 0.001158333
217 | 0.001163889
218 | 0.001175
219 | 0.001169444
220 | 0.001238889
221 | 0.001163889
222 | 0.001169444
223 | 0.00125
224 | 0.001186111
225 | 0.001147222
226 | 0.001169444
227 | 0.001163889
228 | 0.001233333
229 | 0.001197222
230 | 0.001152778
231 | 0.001180556
232 | 0.001175
233 | 0.001175
234 | 0.001227778
235 | 0.001186111
236 | 0.001255556
237 | 0.001233333
238 | 0.001163889
239 | 0.001191667
240 | 0.001255556
241 | 0.001208333
242 | 0.001197222
243 | 0.001205556
244 | 0.001175
245 | 0.001158333
246 | 0.001186111
247 | 0.001186111
248 | 0.001152778
249 | 0.001197222
250 | 0.001152778
251 | 0.001208333
252 | 0.001169444
253 | 0.001205556
254 | 0.001186111
255 | 0.001222222
256 | 0.001175
257 | 0.001175
258 | 0.001205556
259 | 0.001180556
260 | 0.001163889
261 | 0.001158333
262 | 0.001158333
263 | 0.001180556
264 | 0.001208333
265 | 0.001152778
266 | 0.001141667
267 | 0.001197222
268 | 0.001238889
269 | 0.001175
270 | 0.001238889
271 | 0.001197222
272 | 0.001158333
273 | 0.001152778
274 | 0.001208333
275 | 0.001175
276 | 0.001205556
277 | 0.001152778
278 | 0.001261111
279 | 0.001191667
280 | 0.001222222
281 | 0.001197222
282 | 0.001255556
283 | 0.001222222
284 | 0.001197222
285 | 0.001158333
286 | 0.001158333
287 | 0.001238889
288 | 0.001175
289 | 0.001205556
290 | 0.001169444
291 | 0.001180556
292 | 0.001213889
293 | 0.001152778
294 | 0.001169444
295 | 0.001180556
296 | 0.001147222
297 | 0.001152778
298 | 0.001158333
299 | 0.001163889
300 | 0.001233333
301 | 0.001180556
302 | 0.001191667
303 | 0.001191667
304 | 0.001238889
305 | 0.001158333
306 | 0.001180556
307 | 0.001175
308 | 0.001152778
309 | 0.001163889
310 | 0.001163889
311 | 0.001158333
312 | 0.001222222
313 | 0.001163889
314 | 0.001175
315 | 0.001244444
316 | 0.001152778
317 | 0.001163889
318 | 0.001180556
319 | 0.001227778
320 | 0.001175
321 | 0.001180556
322 | 0.001180556
323 | 0.001169444
324 | 0.001175
325 | 0.001222222
326 | 0.001186111
327 | 0.001152778
328 | 0.001208333
329 | 0.001163889
330 | 0.001208333
331 | 0.001197222
332 | 0.001163889
333 | 0.001205556
334 | 0.001238889
335 | 0.001175
336 | 0.001205556
337 | 0.001175
338 | 0.001186111
339 | 0.001152778
340 | 0.001163889
341 | 0.001152778
342 | 0.001205556
343 | 0.001175
344 | 0.001163889
345 | 0.001169444
346 | 0.001197222
347 | 0.001163889
348 | 0.001213889
349 | 0.001233333
350 | 0.001163889
351 | 0.001191667
352 | 0.001213889
353 | 0.001141667
354 | 0.001208333
355 | 0.001158333
356 | 0.001158333
357 | 0.001227778
358 | 0.001222222
359 | 0.001266667
360 | 0.001158333
361 | 0.001186111
362 | 0.001180556
363 | 0.001175
364 | 0.001158333
365 | 0.001213889
366 | 0.001152778
367 | 0.001158333
368 | 0.001163889
369 | 0.001227778
370 | 0.001186111
371 | 0.001147222
372 | 0.001147222
373 | 0.001147222
374 | 0.001208333
375 | 0.001147222
376 | 0.001147222
377 | 0.001238889
378 | 0.001191667
379 | 0.001180556
380 | 0.001180556
381 | 0.001191667
382 | 0.001233333
383 | 0.001147222
384 | 0.001152778
385 | 0.001197222
386 | 0.001238889
387 | 0.001180556
388 | 0.00125
389 | 0.001163889
390 | 0.001227778
391 | 0.00125
392 | 0.001152778
393 | 0.001222222
394 | 0.001197222
395 | 0.001213889
396 | 0.001175
397 | 0.001152778
398 | 0.001227778
399 | 0.001205556
400 | 0.001147222
401 | 0.001169444
402 | 0.001175
403 | 0.001169444
404 | 0.001158333
405 | 0.001191667
406 | 0.001141667
407 | 0.001125
408 | 0.001125
409 | 0.001208333
410 | 0.001119444
411 | 0.001130556
412 | 0.001130556
413 | 0.001141667
414 | 0.001180556
415 | 0.001141667
416 | 0.001141667
417 | 0.001169444
418 | 0.001108333
419 | 0.001130556
420 | 0.001163889
421 | 0.001136111
422 | 0.001136111
423 | 0.001141667
424 | 0.001208333
425 | 0.001130556
426 | 0.001213889
427 | 0.001169444
428 | 0.001213889
429 | 0.001141667
430 | 0.001136111
431 | 0.001152778
432 | 0.001158333
433 | 0.001141667
434 | 0.001180556
435 | 0.001191667
436 | 0.001136111
437 | 0.001175
438 | 0.001152778
439 | 0.001141667
440 | 0.001186111
441 | 0.001152778
442 | 0.001119444
443 | 0.001125
444 | 0.001147222
445 | 0.001141667
446 | 0.001163889
447 | 0.001163889
448 | 0.001141667
449 | 0.001147222
450 | 0.001147222
451 | 0.001102778
452 | 0.001136111
453 | 0.001119444
454 | 0.001136111
455 | 0.001208333
456 | 0.001175
457 | 0.001125
458 | 0.001163889
459 | 0.001163889
460 | 0.001141667
461 | 0.001152778
462 | 0.001158333
463 | 0.001136111
464 | 0.001163889
465 | 0.001197222
466 | 0.001119444
467 | 0.001130556
468 | 0.001141667
469 | 0.001125
470 | 0.001130556
471 | 0.001130556
472 | 0.001197222
473 | 0.001213889
474 | 0.001125
475 | 0.001197222
476 | 0.001180556
477 | 0.001130556
478 | 0.001125
479 | 0.001147222
480 | 0.001147222
481 | 0.001152778
482 | 0.001158333
483 | 0.001163889
484 | 0.001130556
485 | 0.001108333
486 | 0.001163889
487 | 0.001147222
488 | 0.001163889
489 | 0.001141667
490 | 0.001147222
491 | 0.001186111
492 | 0.001180556
493 | 0.001125
494 | 0.001163889
495 | 0.001125
496 | 0.001147222
497 | 0.001136111
498 | 0.001119444
499 | 0.001213889
500 | 0.001130556
501 | 0.001141667
502 | 0.001180556
503 | 0.001213889
504 | 0.001136111
505 | 0.001136111
506 | 0.001152778
507 | 0.001175
508 | 0.001163889
509 | 0.001158333
510 | 0.001169444
511 | 0.001152778
512 | 0.001119444
513 | 0.001158333
514 | 0.001197222
515 | 0.001175
516 | 0.001175
517 | 0.001147222
518 | 0.001191667
519 | 0.001141667
520 | 0.001169444
521 | 0.001136111
522 | 0.001208333
523 | 0.001205556
524 | 0.001141667
525 | 0.001152778
526 | 0.001136111
527 | 0.001108333
528 | 0.001175
529 | 0.001102778
530 | 0.001125
531 | 0.001113889
532 | 0.001113889
533 | 0.001180556
534 | 0.001141667
535 | 0.001180556
536 | 0.001125
537 | 0.001141667
538 | 0.001175
539 | 0.001119444
540 | 0.001147222
541 | 0.001125
542 | 0.001163889
543 | 0.001141667
544 | 0.001113889
545 | 0.001180556
546 | 0.001191667
547 | 0.001119444
548 | 0.001097222
549 | 0.001191667
550 | 0.001119444
551 | 0.001113889
552 | 0.001175
553 | 0.001141667
554 | 0.001152778
555 | 0.001108333
556 | 0.001130556
557 | 0.001186111
558 | 0.001102778
559 | 0.001097222
560 | 0.001169444
561 | 0.001113889
562 | 0.001175
563 | 0.001180556
564 | 0.001130556
565 | 0.001136111
566 | 0.001119444
567 | 0.001141667
568 | 0.001141667
569 | 0.001147222
570 | 0.001136111
571 | 0.001113889
572 | 0.001158333
573 | 0.001130556
574 | 0.001175
575 | 0.001108333
576 | 0.001113889
577 | 0.001119444
578 | 0.001113889
579 | 0.001158333
580 | 0.001158333
581 | 0.001125
582 | 0.001119444
583 | 0.001147222
584 | 0.001147222
585 | 0.001108333
586 | 0.001141667
587 | 0.001113889
588 | 0.001141667
589 | 0.001147222
590 | 0.001108333
591 | 0.001163889
592 | 0.001180556
593 | 0.001158333
594 | 0.001191667
595 | 0.001108333
596 | 0.001147222
597 | 0.001113889
598 | 0.001108333
599 | 0.001113889
600 | 0.001125
601 | 0.001163889
602 | 0.001108333
603 | 0.001119444
604 | 0.001119444
605 | 0.001091667
606 | 0.001102778
607 | 0.001097222
608 | 0.001091667
609 | 0.001097222
610 | 0.001097222
611 | 0.001091667
612 | 0.001091667
613 | 0.001119444
614 | 0.001075
615 | 0.001086111
616 | 0.001075
617 | 0.001125
618 | 0.001080556
619 | 0.001102778
620 | 0.001102778
621 | 0.001130556
622 | 0.001102778
623 | 0.001091667
624 | 0.001102778
625 | 0.001069444
626 | 0.001097222
627 | 0.001130556
628 | 0.001069444
629 | 0.001080556
630 | 0.001113889
631 | 0.001141667
632 | 0.001091667
633 | 0.001108333
634 | 0.001141667
635 | 0.001075
636 | 0.001152778
637 | 0.001130556
638 | 0.001125
639 | 0.001086111
640 | 0.001086111
641 | 0.001097222
642 | 0.001069444
643 | 0.001080556
644 | 0.001086111
645 | 0.001075
646 | 0.001158333
647 | 0.001147222
648 | 0.001141667
649 | 0.001069444
650 | 0.001158333
651 | 0.001086111
652 | 0.001069444
653 | 0.001113889
654 | 0.001080556
655 | 0.001058333
656 | 0.001075
657 | 0.001097222
658 | 0.001069444
659 | 0.001097222
660 | 0.001086111
661 | 0.001097222
662 | 0.001069444
663 | 0.001063889
664 | 0.001097222
665 | 0.001125
666 | 0.001080556
667 | 0.002036111
668 | 0.001086111
669 | 0.001069444
670 | 0.001075
671 | 0.001069444
672 | 0.001063889
673 | 0.001108333
674 | 0.001080556
675 | 0.001058333
676 | 0.001147222
677 | 0.001152778
678 | 0.00205
679 | 0.001069444
680 | 0.001080556
681 | 0.001069444
682 | 0.001086111
683 | 0.001147222
684 | 0.001086111
685 | 0.001119444
686 | 0.001080556
687 | 0.001147222
688 | 0.001108333
689 | 0.001052778