## Cycle
Cycle (N) | Capacity (mAh)
1 | 493.8869
2 | 1455.992
3 | 1452.962
4 | 1450.372
5 | 1447.653
6 | 1444.702
7 | 1441.466
8 | 1438.0096
9 | 1434.479
10 | 1430.976
11 | 1427.481
12 | 1424.015
13 | 1420.5272
14 | 1417.069
15 | 1413.67
16 | 1410.26
17 | 1406.982
18 | 1403.833
19 | 1400.652
20 | 1397.553
21 | 1394.5792
22 | 1391.546
23 | 1388.559
24 | 1385.646
25 | 1382.725
26 | 1379.8
27 | 1376.916
28 | 1374.017
29 | 1371.091
30 | 1368.124
31 | 1365.1936
32 | 1362.122
33 | 1359.025
34 | 1355.901
35 | 1352.708
36 | 1349.465
37 | 1346.233
38 | 1343.011
39 | 1339.701
40 | 1336.443
41 | 1333.193
42 | 1329.839
43 | 1326.545
44 | 1323.183
45 | 1319.751
46 | 1316.3568
47 | 1312.883
48 | 1309.351
49 | 1305.758
50 | 1302.012
51 | 1298.0528
52 | 1293.87
53 | 1289.333
54 | 1285.0432
55 | 1280.606
56 | 1275.765
57 | 1270.546
58 | 1265.206
59 | 1259.7696
60 | 1254.283
61 | 1248.977
62 | 1243.491
63 | 1238.143
64 | 1232.654
65 | 1227.189
66 | 1221.874
67 | 1216.626
68 | 1211.463
69 | 1206.316
70 | 1201.156
71 | 1196.149
72 | 1191.1504
73 | 1185.994
74 | 1180.885
75 | 1175.7608
76 | 1170.647
77 | 1165.574
78 | 1160.471
79 | 1155.485
80 | 1150.546
81 | 1145.625
82 | 1140.665
83 | 1135.832
84 | 1131.023
85 | 1126.244
86 | 1121.478
87 | 1116.6136
88 | 1111.726
89 | 1106.784
90 | 1101.685
91 | 1096.59
92 | 1091.349
93 | 1086.017
94 | 1080.674
95 | 1075.162
96 | 1069.687
97 | 1063.979
98 | 1058.086
99 | 1052.234
100 | 1046.161
101 | 1040.024
102 | 1033.763
103 | 1027.3168
104 | 1020.794
105 | 1014.084
106 | 1007.354
107 | 1000.459
108 | 993.419
109 | 986.2172
110 | 979.1148
111 | 971.6141
112 | 964.0772
113 | 956.402
114 | 948.422
115 | 940.377
116 | 932.0436
117 | 923.57
118 | 914.8937
119 | 906.1
120 | 897.377
121 | 888.426
122 | 879.1772
123 | 869.9501
124 | 860.3175
125 | 850.6029
126 | 0.001191667
127 | 0.0009611111
128 | 0.0009916667
129 | 0.0008666667
130 | 0.0007833333
131 | 0.0008111111
132 | 0.0008388889
133 | 0.0008166667
134 | 0.0008277778
135 | 0.0007722222
136 | 0.0007944444
137 | 0.0008333333
138 | 0.0007888889
139 | 0.0007944444
140 | 0.0008055556
141 | 0.0007888889
142 | 0.0008388889
143 | 0.00085
144 | 0.0007388889
145 | 0.0007555556
146 | 0.0007416667
147 | 0