## Cycle
Cycle (N) | Capacity (mAh)
1 | 511.9648
2 | 1533.663
3 | 1531.227
4 | 1528.4848
5 | 1525.862
6 | 1523.435
7 | 1520.695
8 | 1508.912
9 | 1507.964
10 | 1506.118
11 | 26.03631
12 | 1524.774
13 | 1521.925
14 | 1518.885
15 | 1515.633
16 | 1512.287
17 | 1508.955
18 | 1505.605
19 | 1502.1984
20 | 1498.886
21 | 1495.628
22 | 1492.385
23 | 1489.246
24 | 1486.165
25 | 1483.2168
26 | 1480.267
27 | 1477.345
28 | 1474.509
29 | 1471.661
30 | 1468.841
31 | 1465.966
32 | 1463.388
33 | 1460.6064
34 | 1457.803
35 | 1455
36 | 1452.188
37 | 1449.303
38 | 1446.398
39 | 1443.538
40 | 1440.828
41 | 1438.319
42 | 1435.074
43 | 1431.973
44 | 1429.027
45 | 1426.054
46 | 1423.117
47 | 1420.152
48 | 1417.102
49 | 1414.114
50 | 1411.064
51 | 1407.912
52 | 1404.8264
53 | 1401.735
54 | 1398.635
55 | 1395.428
56 | 1392.225
57 | 1388.997
58 | 1385.641
59 | 1382.251
60 | 1378.741
61 | 1375.069
62 | 1371.269
63 | 1367.333
64 | 1363.418
65 | 1359.392
66 | 1355.315
67 | 1351.126
68 | 1346.855
69 | 1342.397
70 | 1337.807
71 | 1332.966
72 | 1327.943
73 | 1322.735
74 | 1317.421
75 | 1311.959
76 | 1306.384
77 | 1300.662
78 | 1294.904
79 | 1288.998
80 | 1283.049
81 | 1277.077
82 | 1271.016
83 | 1264.9
84 | 1258.798
85 | 1252.698
86 | 1246.508
87 | 1240.145
88 | 1233.834
89 | 1227.326
90 | 1220.7576
91 | 1213.949
92 | 1206.9928
93 | 1199.816
94 | 1192.396
95 | 1184.807
96 | 1177.135
97 | 1169.278
98 | 1161.294
99 | 1153.226
100 | 1144.995
101 | 1136.61
102 | 1128.108
103 | 1119.491
104 | 1110.798
105 | 1101.934
106 | 1092.929
107 | 1083.802
108 | 1074.448
109 | 1065.015
110 | 1055.3576
111 | 1045.542
112 | 1035.522
113 | 1025.414
114 | 1014.767
115 | 1003.902
116 | 992.9036
117 | 981.6505
118 | 970.1792
119 | 958.5012
120 | 946.6175
121 | 934.5647
122 | 922.4703
123 | 910.1014
124 | 897.5456
125 | 884.8878
126 | 871.9744
127 | 859.0049
128 | 845.794
129 | 832.4308
130 | 818.9
131 | 805.1871
132 | 791.2262
133 | 776.9782
134 | 762.3973
135 | 747.4265
136 | 732.1921
137 | 716.6053
138 | 700.5541
139 | 684.145
140 | 667.2952
141 | 650.0102
142 | 632.291
143 | 614.2436
144 | 595.7638
145 | 576.8663
146 | 557.6299
147 | 537.8436
148 | 517.733
149 | 497.2736
150 | 476.4354
151 | 455.3164
152 | 433.9885
153 | 412.4102
154 | 390.7904
155 | 369.1779
156 | 347.8176
157 | 326.7872
158 | 306.1534
159 | 286.1583
160 | 266.889
161 | 248.4631
162 | 231.016
163 | 214.4388
164 | 198.7904
165 | 184.2522
166 | 170.6464
167 | 158.0695
168 | 146.3738
169 | 135.6192
170 | 125.6132
171 | 116.4458
172 | 107.95
173 | 100.0836
174 | 92.81932
175 | 86.25407
176 | 80.25388
177 | 74.84648
178 | 70.05071
179 | 65.76186
180 | 62.04071
181 | 58.81166
182 | 56.01977
183 | 53.64347
184 | 51.69421
185 | 50.09457
186 | 48.75191
187 | 47.63568
188 | 46.70039
189 | 45.92729
190 | 45.24943
191 | 44.66714
192 | 44.14624
193 | 43.65674
194 | 43.218725
195 | 42.82335
196 | 42.47021
197 | 42.15473
198 | 41.8593
199 | 41.57418
200 | 41.33051
201 | 41.07495
202 | 40.84426
203 | 40.65177
204 | 40.44345
205 | 40.25904
206 | 40.06375
207 | 39.88453
208 | 39.70681
209 | 39.54588
210 | 39.38881
211 | 39.26022
212 | 39.127575
213 | 38.97346
214 | 38.85133
215 | 38.73592
216 | 38.62974
217 | 38.51587
218 | 38.4172
219 | 38.29318
220 | 38.17664
221 | 38.05282
222 | 37.94514
223 | 37.852
224 | 37.76082
225 | 37.67604
226 | 37.59071
227 | 37.49291
228 | 37.40112
229 | 37.32025
230 | 37.22874
231 | 37.14756
232 | 37.06234
233 | 36.9811
234 | 36.90421
235 | 36.82006
236 | 36.74457
237 | 36.67661
238 | 36.59213
239 | 36.51621
240 | 36.43576
241 | 36.36091
242 | 36.27291
243 | 36.19916
244 | 36.11609
245 | 36.04182
246 | 35.96006
247 | 35.88403
248 | 35.81891
249 | 35.80187
250 | 35.68233
251 | 35.62656
252 | 35.55532
253 | 35.48171
254 | 35.39429
255 | 35.33124
256 | 35.26589
257 | 35.17687
258 | 35.11668
259 | 35.05251
260 | 34.98717
261 | 34.90891
262 | 34.8465
263 | 34.78661
264 | 34.71777
265 | 34.66414
266 | 34.605775
267 | 34.52644
268 | 34.46704
269 | 34.38452
270 | 34.32174
271 | 34.26357
272 | 34.196525
273 | 34.13824
274 | 34.0787
275 | 34.00365
276 | 33.95134
277 | 33.89255
278 | 33.82407
279 | 33.76413
280 | 33.68581
281 | 33.64248
282 | 33.58456
283 | 33.51829
284 | 33.45536
285 | 33.3977
286 | 33.33884
287 | 33.28484
288 | 33.21985
289 | 33.16886
290 | 33.10282
291 | 33.041275
292 | 32.99549
293 | 32.9313
294 | 32.88001
295 | 32.8027
296 | 32.72901
297 | 32.65853
298 | 32.59416
299 | 32.534175
300 | 32.46015
301 | 32.39771
302 | 32.35308
303 | 32.283775
304 | 32.22615
305 | 32.16273
306 | 32.11749
307 | 32.06147
308 | 31.99994
309 | 31.92853
310 | 31.87309
311 | 0