## Cycle
Cycle (N) | Capacity (mAh)
1 | 490.749
2 | 1459.8936
3 | 1456.711
4 | 1454.2096
5 | 1451.58
6 | 1448.86
7 | 1445.802
8 | 1442.497
9 | 1439.0128
10 | 1435.497
11 | 1431.932
12 | 1428.506
13 | 1425.02
14 | 1421.549
15 | 1418.1
16 | 1414.614
17 | 1411.338
18 | 1408.189
19 | 1404.997
20 | 1401.8304
21 | 1398.774
22 | 1395.688
23 | 1392.663
24 | 1389.6936
25 | 1386.721
26 | 1383.83
27 | 1380.883
28 | 1378.012
29 | 1375.105
30 | 1372.156
31 | 1369.292
32 | 1366.306
33 | 1363.238
34 | 1360.294
35 | 1357.192
36 | 1354.003
37 | 1350.89
38 | 1347.6128
39 | 1344.296
40 | 1341.05
41 | 1337.738
42 | 1334.329
43 | 1330.821
44 | 1327.518
45 | 1324.265
46 | 1320.898
47 | 1317.706
48 | 1314.436
49 | 1311.047
50 | 1307.746
51 | 1304.386
52 | 1301.06
53 | 1297.68
54 | 1294.197
55 | 1290.606
56 | 1287.029
57 | 1283.4328
58 | 1279.876
59 | 1276.253
60 | 1272.788
61 | 1269.209
62 | 1265.668
63 | 1262.377
64 | 1258.616
65 | 1255.3096
66 | 1252.022
67 | 1248.729
68 | 1245.404
69 | 1242.1464
70 | 1238.801
71 | 1235.6304
72 | 1232.313
73 | 1229.004
74 | 1225.831
75 | 1222.595
76 | 1219.3576
77 | 1216.095
78 | 1212.8632
79 | 1209.626
80 | 1206.456
81 | 1203.169
82 | 1199.819
83 | 1196.511
84 | 1193.108
85 | 1189.644
86 | 1186.2672
87 | 1182.693
88 | 1179.064
89 | 1175.374
90 | 1171.577
91 | 1167.649
92 | 1163.747
93 | 1159.673
94 | 1155.581
95 | 1151.451
96 | 1147.125
97 | 1142.924
98 | 1138.543
99 | 1133.929
100 | 1129.58
101 | 1124.903
102 | 1120.174
103 | 1115.5056
104 | 1110.583
105 | 1105.54
106 | 1100.496
107 | 1095.3248
108 | 1089.973
109 | 1084.674
110 | 1079.128
111 | 1073.594
112 | 1067.879
113 | 1061.984
114 | 1056.27
115 | 1050.111
116 | 1043.919
117 | 1037.604
118 | 1031.047
119 | 1024.445
120 | 1017.6848
121 | 1010.674
122 | 1003.765
123 | 996.4387
124 | 988.9046
125 | 981.2253
126 | 972.963
127 | 964.7529
128 | 956.0298
129 | 946.9799
130 | 937.7474
131 | 928.0201
132 | 918.2171
133 | 907.662
134 | 896.8948
135 | 885.6258
136 | 873.8116
137 | 861.7532
138 | 849.0633
139 | 836.4064
140 | 823.2798
141 | 811.0889
142 | 798.3721
143 | 0.001661111
144 | 0.001413889
145 | 0.001322222
146 | 0.001236111
147 | 0.001186111
148 | 0.001225
149 | 0.001202778
150 | 0.001180556
151 | 0.001175
152 | 0.001175
153 | 0.001213889
154 | 0.001180556
155 | 0.001163889
156 | 0.001186111
157 | 0.001158333
158 | 0.001141667
159 | 0.001141667
160 | 0.001147222
161 | 0.001202778
162 | 0.001141667
163 | 0.001169444
164 | 0.001141667
165 | 0.001158333
166 | 0.001147222
167 | 0.001136111
168 | 0.001147222
169 | 0.001152778
170 | 0.001141667
171 | 0.001147222
172 | 0.001180556
173 | 0.001141667
174 | 0.001125
175 | 0.001119444
176 | 0.001141667
177 | 0.001136111
178 | 0.001147222
179 | 0.001141667
180 | 0.001113889
181 | 0.001180556
182 | 0.001136111
183 | 0.001083333
184 | 0.001108333
185 | 0.001125
186 | 0.001102778
187 | 0.001088889
188 | 0.001077778
189 | 0.001083333
190 | 0.001077778
191 | 0.001108333
192 | 0.001097222
193 | 0.001108333
194 | 0.001072222
195 | 0.001102778
196 | 0.001061111
197 | 0.001083333
198 | 0.001077778
199 | 0.001072222
200 | 0.001072222
201 | 0.001061111
202 | 0.001061111
203 | 0.001102778
204 | 0.001088889
205 | 0.001077778
206 | 0.001102778
207 | 0.001102778
208 | 0.001088889
209 | 0.001055556
210 | 0.001072222
211 | 0.001072222
212 | 0.001038889
213 | 0.001083333
214 | 0.001033333
215 | 0.001044444
216 | 0.001055556
217 | 0.001072222
218 | 0.001033333
219 | 0.001061111
220 | 0.001088889
221 | 0.001097222
222 | 0.001038889
223 | 0.001016667
224 | 0.001066667
225 | 0.001044444
226 | 0.001016667
227 | 0.001033333
228 | 0.001066667
229 | 0.001055556
230 | 0.001022222
231 | 0.001055556
232 | 0.001033333
233 | 0.00105
234 | 0.001027778
235 | 0.001022222
236 | 0.001016667
237 | 0.001016667
238 | 0.001005556
239 | 0.001
240 | 0.001033333
241 | 0.001072222
242 | 0.001027778
243 | 0.001016667
244 | 0.001033333
245 | 0.0009944444
246 | 0.0009888889
247 | 0.0009777778
248 | 0.001005556
249 | 0.0009888889
250 | 0.001033333
251 | 0.001027778
252 | 0.001011111
253 | 0.0009888889
254 | 0.001011111
255 | 0.001016667
256 | 0.001005556
257 | 0.001005556
258 | 0.001016667
259 | 0.001016667
260 | 0.001022222
261 | 0.001016667
262 | 0.001022222
263 | 0.001038889
264 | 0.001016667
265 | 0.001022222
266 | 0.001005556
267 | 0.0009944444
268 | 0.0009944444
269 | 0.001027778
270 | 0.00105
271 | 0.001038889
272 | 0.001022222
273 | 0.001022222
274 | 0.001
275 | 0.001022222
276 | 0.001016667
277 | 0.001005556
278 | 0.001033333
279 | 0.001005556
280 | 0.001011111
281 | 0.001038889
282 | 0.0009944444
283 | 0.001005556
284 | 0.0009833333
285 | 0.001
286 | 0.001016667
287 | 0.0009833333
288 | 0.0009611111
289 | 0.0009944444
290 | 0.0009833333
291 | 0.001005556
292 | 0.001011111
293 | 0.001005556
294 | 0.0009944444
295 | 0.0009777778
296 | 0.0009833333
297 | 0.001027778
298 | 0.001016667
299 | 0.0009944444
300 | 0.001005556
301 | 0.001005556
302 | 0.0009944444
303 | 0.001
304 | 0.0009888889
305 | 0.0009722222
306 | 0.0009833333
307 | 0.0009722222
308 | 0.001
309 | 0.0009722222
310 | 0.00095
311 | 0.0009833333
312 | 0.0009666667
313 | 0.001027778
314 | 0.0009833333
315 | 0.0009888889
316 | 0.0009777778
317 | 0.0009777778
318 | 0.001022222
319 | 0.0009777778
320 | 0.0009833333
321 | 0.001016667
322 | 0.001016667
323 | 0.0009888889
324 | 0.0009888889
325 | 0.0009833333
326 | 0.00095
327 | 0.0009555556
328 | 0.00095
329 | 0.0009666667
330 | 0.0009722222
331 | 0.00095
332 | 0.0009888889
333 | 0.0009888889
334 | 0.0009611111
335 | 0.0009833333
336 | 0.0009611111
337 | 0.0009666667
338 | 0.0009611111
339 | 0.0009888889
340 | 0.0009555556
341 | 0.0009611111
342 | 0.001011111
343 | 0.00095
344 | 0.001005556
345 | 0.0009611111
346 | 0.0009611111
347 | 0.0009888889
348 | 0.001
349 | 0.00095
350 | 0.0009611111
351 | 0.0009611111
352 | 0.0009388889
353 | 0.0009666667
354 | 0.0009833333
355 | 0.0009555556
356 | 0.0009388889
357 | 0.001
358 | 0.0009722222
359 | 0.0009888889
360 | 0.0009777778
361 | 0.0009666667
362 | 0.0009722222
363 | 0.0009555556
364 | 0.0009555556
365 | 0.0009833333
366 | 0.0009666667
367 | 0.0009888889
368 | 0.0009666667
369 | 0.00095
370 | 0.0009555556
371 | 0.0009666667
372 | 0.0009722222
373 | 0.00095
374 | 0.0009611111
375 | 0.00095
376 | 0.0009611111
377 | 0.0009555556
378 | 0.0009777778
379 | 0.0009722222
380 | 0.00095
381 | 0.001016667
382 | 0.0009833333
383 | 0.0009722222
384 | 0.0009555556
385 | 0.0009444444
386 | 0.0009611111
387 | 0.0009555556
388 | 0.0009611111
389 | 0.0009777778
390 | 0.0009555556
391 | 0.0009944444
392 | 0.0009666667
393 | 0.0009444444
394 | 0.0009666667
395 | 0.00095
396 | 0.0009444444
397 | 0.0009777778
398 | 0.0009722222
399 | 0.0009722222
400 | 0.0009555556
401 | 0.0009666667
402 | 0.0009611111
403 | 0.0009888889
404 | 0.0009444444
405 | 0.0009611111
406 | 0.0009611111
407 | 0.0009555556
408 | 0.0009555556
409 | 0.001
410 | 0.0009722222
411 | 0.0009388889
412 | 0.0009888889
413 | 0.0009722222
414 | 0.00095
415 | 0.00095
416 | 0.0009444444
417 | 0.0009666667
418 | 0.0009888889
419 | 0.0009666667
420 | 0.0009666667
421 | 0.0009888889
422 | 0.0009666667
423 | 0.0009777778
424 | 0.0009944444
425 | 0.0009666667
426 | 0.001005556
427 | 0.0009777778
428 | 0