## Cycle
Cycle (N) | Capacity (mAh)
1 | 486.8133
2 | 1444.697
3 | 1441.3376
4 | 1438.737
5 | 1435.993
6 | 1432.933
7 | 1429.501
8 | 1425.906
9 | 1422.244
10 | 1418.608
11 | 1414.938
12 | 1411.332
13 | 1407.7528
14 | 1404.227
15 | 1400.72
16 | 1397.128
17 | 1393.753
18 | 1390.419
19 | 1387.063
20 | 1383.89
21 | 1380.686
22 | 1377.499
23 | 1374.448
24 | 1371.338
25 | 1368.304
26 | 1365.3304
27 | 1362.33
28 | 1359.314
29 | 1356.3064
30 | 1353.192
31 | 1350.097
32 | 1346.955
33 | 1343.802
34 | 1340.563
35 | 1337.2976
36 | 1333.948
37 | 1330.527
38 | 1327.126
39 | 1323.612
40 | 1320.202
41 | 1316.76
42 | 1313.247
43 | 1309.777
44 | 1306.251
45 | 1302.687
46 | 1299.157
47 | 1295.543
48 | 1291.852
49 | 1288.101
50 | 1284.2128
51 | 1280.172
52 | 1275.945
53 | 1271.575
54 | 1266.942
55 | 1262.019
56 | 1257.003
57 | 1251.861
58 | 1246.556
59 | 1241.162
60 | 1235.552
61 | 1229.831
62 | 1224.023
63 | 1217.9856
64 | 1211.932
65 | 1205.728
66 | 1199.297
67 | 1193.0064
68 | 1186.444
69 | 1179.8696
70 | 1173.531
71 | 1167.311
72 | 1161.248
73 | 1155.372
74 | 1149.614
75 | 1143.704
76 | 1137.607
77 | 1131.592
78 | 1125.559
79 | 1119.591
80 | 1113.671
81 | 1107.675
82 | 1101.812
83 | 1095.907
84 | 1089.966
85 | 1084.099
86 | 1078.252
87 | 1072.3968
88 | 1066.606
89 | 1060.898
90 | 1055.147
91 | 1049.393
92 | 1043.598
93 | 1037.851
94 | 1031.932
95 | 1026.056
96 | 1020.095
97 | 1014.023
98 | 1008.024
99 | 1001.82
100 | 995.7455
101 | 989.3822
102 | 983.1133
103 | 976.5118
104 | 969.802
105 | 963.0814
106 | 956.2455
107 | 949.2509
108 | 942.0677
109 | 934.8451
110 | 927.2928
111 | 919.6124
112 | 911.7373
113 | 903.7062
114 | 895.4339
115 | 886.9982
116 | 878.3435
117 | 869.4492
118 | 860.1993
119 | 850.7701
120 | 840.8691
121 | 830.6684
122 | 820.0149
123 | 809.046
124 | 797.9497
125 | 786.4213
126 | 774.59
127 | 762.6664
128 | 0.0009638889
129 | 0.0008444444
130 | 0.0008388889
131 | 0.0008388889
132 | 0.0007611111
133 | 0.000675
134 | 0.0007555556
135 | 0.0006861111
136 | 0.0007194444
137 | 0.0007722222
138 | 0.0006916667
139 | 0.0006916667
140 | 0.0006472222
141 | 0.0006694444
142 | 0.0007416667
143 | 0.0007138889
144 | 0.0007027778
145 | 0.000675
146 | 0.0006583333
147 | 0.0007416667
148 | 0.0006527778
149 | 0.0006916667
150 | 0.0006305556
151 | 0.0006583333
152 | 0.0007083333
153 | 0.0006527778
154 | 0.0006472222
155 | 0.0006416667
156 | 0.000675
157 | 0.0007027778
158 | 0.0006194444
159 | 0.0006472222
160 | 0.0006416667
161 | 0.0006361111
162 | 0.0007027778
163 | 0.0006138889
164 | 0.0005888889
165 | 0.0006416667
166 | 0.0006361111
167 | 0.0005833333
168 | 0.0005777778
169 | 0.0006527778
170 | 0.000625
171 | 0.0006305556
172 | 0.0005777778
173 | 0.0006194444