## Cycle
Cycle (N) | Capacity (mAh)
1 | 488.9023
2 | 1459.3344
3 | 1456.278
4 | 1453.034
5 | 1449.862
6 | 1446.512
7 | 1442.829
8 | 1438.725
9 | 1434.36
10 | 1429.923
11 | 1425.352
12 | 1420.675
13 | 1416.109
14 | 1411.564
15 | 1407.086
16 | 1402.679
17 | 1398.314
18 | 1394.074
19 | 1389.885
20 | 1385.801
21 | 1381.732
22 | 1377.714
23 | 1373.781
24 | 1369.849
25 | 1365.927
26 | 1361.966
27 | 1357.97
28 | 1353.966
29 | 1349.906
30 | 1345.866
31 | 1341.777
32 | 1337.592
33 | 1333.391
34 | 1329.1344
35 | 1324.793
36 | 1320.4
37 | 1315.983
38 | 1311.511
39 | 1306.972
40 | 1302.364
41 | 1297.81
42 | 1293.143
43 | 1288.389
44 | 1283.463
45 | 1278.43
46 | 1273.152
47 | 1267.7264
48 | 1263.003
49 | 1257.782
50 | 1252.427
51 | 1246.873
52 | 1240.745
53 | 1234.258
54 | 1227.6064
55 | 1220.735
56 | 1213.818
57 | 1206.8968
58 | 1200.143
59 | 1193.359
60 | 1186.566
61 | 1179.708
62 | 1172.742
63 | 1165.6232
64 | 1158.462
65 | 1151.425
66 | 1144.373
67 | 1137.347
68 | 1130.417
69 | 1123.438
70 | 1116.4272
71 | 1109.44
72 | 1102.309
73 | 1095.101
74 | 1087.757
75 | 1080.383
76 | 1072.828
77 | 1065.201
78 | 1057.511
79 | 1049.595
80 | 1041.516
81 | 1033.52
82 | 1025.146
83 | 1016.696
84 | 1007.953
85 | 999.0333
86 | 989.7708
87 | 980.4049
88 | 970.6985
89 | 960.6549
90 | 950.2801
91 | 939.5897
92 | 928.4555
93 | 916.9791
94 | 905.1789
95 | 893.0731
96 | 880.6868
97 | 868.0828
98 | 855.3501
99 | 843.3024
100 | 831.1491
101 | 818.9212
102 | 62.58346
103 | 0.5674806
104 | 0.4886056
105 | 0.4823889
106 | 0.4618861
107 | 0.4656611
108 | 0.4160111
109 | 0.3906111
110 | 0.3747139
111 | 0.3604583
112 | 0.3543694
113 | 0.3452222
114 | 0.3376861
115 | 0.3322083
116 | 0.3299194
117 | 0.3167694
118 | 0.2972278
119 | 0.2974222
120 | 0.281675
121 | 0.2706944
122 | 0.2654917
123 | 0.2648056
124 | 0.2468639
125 | 0.2442667
126 | 0.2455278
127 | 0.2437833
128 | 0.23685
129 | 0.2281417
130 | 0.2487472
131 | 0.21585
132 | 0.2131278
133 | 0.2045972
134 | 0.2048389
135 | 0.19425
136 | 0.1821139
137 | 0.1837417
138 | 0.179275
139 | 0.1635972
140 | 0.1639028
141 | 0.1588889
142 | 0.1560194
143 | 0.1556889
144 | 0.1436306
145 | 0.1555889
146 | 0.1383417
147 | 0.1335389
148 | 0.1333333
149 | 0.133625
150 | 0.1303833
151 | 0.127725
152 | 0.1306139
153 | 0.1180917
154 | 0.1155472
155 | 0.1079639
156 | 0.1102472
157 | 0.1117528
158 | 0.09803333
159 | 0.1125139
160 | 0.1045472
161 | 0.09313889
162 | 0.08814722
163 | 0.1342833
164 | 0.07844722
165 | 0.08071389
166 | 0.07813333
167 | 0.07593333
168 | 0.07612222
169 | 0.07379167
170 | 0.07125556
171 | 0.07130833
172 | 0.06898611
173 | 0.06880833
174 | 0.07143889
175 | 0.06875
176 | 0.06638333
177 | 0.06638611
178 | 0.06403056
179 | 0.06185278
180 | 0.05950278
181 | 0.05947778
182 | 0.05938889
183 | 0.05730833
184 | 0.05723611
185 | 0.05714444
186 | 0.06413889
187 | 0.05277778
188 | 0.05500833
189 | 0.05488889
190 | 0.05271111
191 | 0.05051944
192 | 0.04834722
193 | 0.05728611
194 | 0.04812222
195 | 0.04828611
196 | 0.04810278
197 | 0.04825278
198 | 0.050425
199 | 0.04824722
200 | 0.05032778
201 | 0.05488611
202 | 0.04829722
203 | 0.04813333
204 | 0.04831389
205 | 0.04595278
206 | 0.05025833
207 | 0.04798889
208 | 0.04590278
209 | 0.04560833
210 | 0.04575556
211 | 0.04563056
212 | 0.04809167
213 | 0.04569444
214 | 0.04558889
215 | 0.04550556
216 | 0.045475
217 | 0.04555278
218 | 0.04535833
219 | 0.0457
220 | 0.04527778
221 | 0.04523333
222 | 0.04540833
223 | 0.04527222
224 | 0.0457
225 | 0.04569167
226 | 0.04523611
227 | 0.04518333
228 | 0.04500556
229 | 0.04488611
230 | 0.04506389
231 | 0.04551389
232 | 0.04486111
233 | 0.044975
234 | 0.04478333
235 | 0.04488889
236 | 0.04474167
237 | 0.04471389
238 | 0.04470278
239 | 0.04469167
240 | 0.04509444
241 | 0.04696667
242 | 0.045
243 | 0.0449
244 | 0.04482778
245 | 0.04020556
246 | 0.04467222
247 | 0.04023889
248 | 0.04434444
249 | 0.04472222
250 | 0.04516389
251 | 0.04486944
252 | 0.04483056
253 | 0.04470556
254 | 0.04495833
255 | 0.044925
256 | 0.04503056
257 | 0.04463333
258 | 0.04455833
259 | 0.04446944
260 | 0.04463056
261 | 0.044475
262 | 0.04459167
263 | 0.04473611
264 | 0.06163889
265 | 0.04431944
266 | 0.04458333
267 | 0.04447222
268 | 0.04444167
269 | 0.04453333
270 | 0.04446111
271 | 0.04022778
272 | 0.04458611
273 | 0.04021667
274 | 0.04025556
275 | 0.04011111
276 | 0.04441111
277 | 0.042175
278 | 0.04012222
279 | 0.04041944
280 | 0.04022778
281 | 0.03998056
282 | 0.03994722
283 | 0.03993611
284 | 0.04000278
285 | 0.039975
286 | 0.04000833
287 | 0.03775278
288 | 0.04009444
289 | 0.04000833
290 | 0.03762778
291 | 0.03776944
292 | 0.04003056
293 | 0.03768056
294 | 0.04001944
295 | 0.04010556
296 | 0.03781944
297 | 0.03993056
298 | 0.03768611
299 | 0.04421111
300 | 0.03763611
301 | 0.03755
302 | 0.03758333
303 | 0.03765556
304 | 0.03993333
305 | 0.03763056
306 | 0.03778056
307 | 0.03546944
308 | 0.03554167
309 | 0.03555833
310 | 0.03558611
311 | 0.03538333
312 | 0.03319722
313 | 0.03970278
314 | 0.03773056
315 | 0.03534444
316 | 0.03341667
317 | 0.03528889
318 | 0.04426944
319 | 0.03539444
320 | 0.03548611
321 | 0.03545278
322 | 0.03541944
323 | 0.03325278
324 | 0.03318056
325 | 0.03318056
326 | 0.03311111
327 | 0.03309444
328 | 0.03520833
329 | 0.03299444
330 | 0.03288056
331 | 0.03296667
332 | 0.03091389
333 | 0.03289722
334 | 0.03318333
335 | 0.03285833
336 | 0.03076111
337 | 0.03303889
338 | 0.03089167
339 | 0.03114444
340 | 0.03089444
341 | 0.03087222
342 | 0.03503056
343 | 0.02866389
344 | 0.03082222
345 | 0.02861111
346 | 0.03068333
347 | 0.03757222
348 | 0.02854444
349 | 0.0285
350 | 0.03083333
351 | 0.03315278
352 | 0.028675
353 | 0.03081111
354 | 0.03296111
355 | 0.03094167
356 | 0.03106111
357 | 0.02856667
358 | 0.03063056
359 | 0.0285
360 | 0.02871389
361 | 0.02857778
362 | 0.02849444
363 | 0.03058056
364 | 0.02868611
365 | 0.02844722
366 | 0.02864722
367 | 0.02846667
368 | 0.03074444
369 | 0.02644167
370 | 0.02847778
371 | 0.02848889
372 | 0.02630556
373 | 0.02855556
374 | 0.02852778
375 | 0.02621944
376 | 0.02625
377 | 0.02622778
378 | 0.02855
379 | 0.02846389
380 | 0.02622778
381 | 0.02851667
382 | 0.02615833
383 | 0.02625
384 | 0.02846667
385 | 0.02633889
386 | 0.02637222
387 | 0.0263
388 | 0.02615833
389 | 0.02638889
390 | 0.02633333
391 | 0.02619722
392 | 0.02628333
393 | 0.02622222
394 | 0.02830278
395 | 0.02618889
396 | 0.02850556
397 | 0.02615833
398 | 0.02615278
399 | 0.02608056
400 | 0.02850556
401 | 0.02406667
402 | 0.02404444
403 | 0.02616944
404 | 0.02401111
405 | 0.02402222
406 | 0.02390556
407 | 0.02628333
408 | 0.0263
409 | 0.02601111
410 | 0.02398889
411 | 0.02621667
412 | 0.02412778
413 | 0.02626111
414 | 0.02623889
415 | 0.02420556
416 | 0.02402222
417 | 0.0241
418 | 0.02418056
419 | 0.02396111
420 | 0.02400556
421 | 0.02614722
422 | 0.02391389
423 | 0.02394444
424 | 0.02623889
425 | 0.02389722
426 | 0.02596667
427 | 0.02398333
428 | 0.02388611
429 | 0.02380833
430 | 0.02400556
431 | 0.02397778
432 | 0.023875
433 | 0.02845
434 | 0.02631111
435 | 0.02383611
436 | 0.02406111
437 | 0.02407778
438 | 0.02174444
439 | 0.02393056
440 | 0.023975
441 | 0.02189722
442 | 0.02593889
443 | 0.02186667
444 | 0.02386389
445 | 0.023875
446 | 0.02401111
447 | 0.02180556
448 | 0.02183333
449 | 0.02165278
450 | 0.02180556
451 | 0.0218
452 | 0.02179444
453 | 0.02391944
454 | 0.02396667
455 | 0.02398333
456 | 0.02164167
457 | 0.02186667
458 | 0.02173889
459 | 0.02195833
460 | 0.02177222
461 | 0.02405
462 | 0.02166667
463 | 0.02166389
464 | 0.02170556
465 | 0.02178333
466 | 0.02168056
467 | 0.01946111
468 | 0.02398333
469 | 0.02189167
470 | 0.02184444
471 | 0.02188889
472 | 0.0217
473 | 0.02172778
474 | 0.01945
475 | 0.01966944
476 | 0.02160833
477 | 0.01950556
478 | 0.02176667
479 | 0.02169444
480 | 0.02161389
481 | 0.0218
482 | 0.01940833
483 | 0.01944444
484 | 0.02163056
485 | 0.01966111
486 | 0.01951667
487 | 0.01954444
488 | 0.02175
489 | 0.02173889
490 | 0.02172222
491 | 0.01955556
492 | 0.01953889
493 | 0.01951111
494 | 0.02149167
495 | 0.02177778
496 | 0.01956667
497 | 0.01946111
498 | 0.02176111
499 | 0.01956667
500 | 0.02169444
501 | 0.01950556
502 | 0.01957778
503 | 0.02173333
504 | 0.01943333
505 | 0.02160833
506 | 0.0196
507 | 0.01950556
508 | 0.01944167
509 | 0.01734444
510 | 0.019325
511 | 0.019425
512 | 0.01945
513 | 0.0196
514 | 0.02168889
515 | 0.02169444
516 | 0.01958333
517 | 0.01940833
518 | 0.02146111
519 | 0.01766111
520 | 0.02174444
521 | 0.01936944
522 | 0.01941667
523 | 0.01750278
524 | 0.01939167
525 | 0.01723889
526 | 0.01940833
527 | 0.01946667
528 | 0.01963611
529 | 0.01721389
530 | 0.01737778
531 | 0.01728889
532 | 0.01732222
533 | 0.01740278
534 | 0.01731667
535 | 0.01938056
536 | 0.01940278
537 | 0.01714722
538 | 0.01731111
539 | 0.01963333
540 | 0.01732778
541 | 0.0173
542 | 0.01732222
543 | 0.01736667
544 | 0.01736111
545 | 0.01745278
546 | 0.01735556
547 | 0.01952222
548 | 0.01730556
549 | 0.021625
550 | 0.01727222
551 | 0.01731111
552 | 0.01741389
553 | 0.01727778
554 | 0.01724444
555 | 0.01722222
556 | 0.01726667
557 | 0.01732778
558 | 0.01725
559 | 0.01743611
560 | 0.02153611
561 | 0.01722778
562 | 0.01715278
563 | 0.01518056
564 | 0.01941389
565 | 0.01943611
566 | 0.01523611
567 | 0.015275
568 | 0.01515278
569 | 0.01733889
570 | 0.01512222
571 | 0.01514167
572 | 0.01512222
573 | 0.01726667
574 | 0.01721111
575 | 0.01513611
576 | 0.01718056
577 | 0.01737222
578 | 0.01515
579 | 0.01709167
580 | 0.01735
581 | 0.01498889
582 | 0.01504444
583 | 0.01526389
584 | 0.01503889
585 | 0.01293611
586 | 0.01733889
587 | 0.01496667
588 | 0.01523056
589 | 0.01512778
590 | 0.01508889
591 | 0.01508889
592 | 0.01509444
593 | 0.01508333
594 | 0.01521389
595 | 0.01518611
596 | 0.01515833
597 | 0.01718889
598 | 0.01506667
599 | 0.004425
600 | 0.004458333
601 | 0.01520278
602 | 0.015175
603 | 0.01512222
604 | 0.01504444
605 | 0.01496111
606 | 0.01503333
607 | 0.01931944
608 | 0.01298056
609 | 0.01501667
610 | 0.01516944
611 | 0.01496667
612 | 0.01722778
613 | 0.01513611
614 | 0.01515833
615 | 0.01500556
616 | 0.004458333
617 | 0.01719167
618 | 0.01514722
619 | 0.01521389
620 | 0.01284444
621 | 0.01515278
622 | 0.01511667
623 | 0.01502778
624 | 0.01511111
625 | 0.01506667
626 | 0.01508889
627 | 0.01519167
628 | 0.01508333
629 | 0.01524167
630 | 0.01724444
631 | 0.01507778
632 | 0.01511667
633 | 0.01723889
634 | 0.01277778
635 | 0.01705278
636 | 0.01516111
637 | 0.01496111
638 | 0.01731111
639 | 0.01293056
640 | 0.01503333
641 | 0.01516944
642 | 0.01520833
643 | 0.015
644 | 0.01718333
645 | 0.01507778
646 | 0.01512222
647 | 0.004491667
648 | 0.01738056
649 | 0.015175
650 | 0.01525278
651 | 0.01306389
652 | 0.01518056
653 | 0.01524167
654 | 0.01295278
655 | 0.01516944
656 | 0.01503333
657 | 0.01506111
658 | 0.01506111
659 | 0.01718056
660 | 0.01299167
661 | 0.01518056
662 | 0.004463889
663 | 0.01512778
664 | 0.004561111
665 | 0.01938611
666 | 0.01501667
667 | 0.01515833
668 | 0.01513889
669 | 0.01516944
670 | 0.01503333
671 | 0.01508889
672 | 0.01723889
673 | 0.01715833
674 | 0.01520833
675 | 0.004319444
676 | 0.0172
677 | 0.01721111
678 | 0.01508333
679 | 0.01723889
680 | 0.01510556
681 | 0.01729444
682 | 0.01295278
683 | 0.01515278
684 | 0.01285556
685 | 0.01086111
686 | 0.01283889
687 | 0.01286111
688 | 0.01727778
689 | 0.01283333
690 | 0.01075278
691 | 0.01515278
692 | 0.01514167
693 | 0.012925
694 | 0.01511111
695 | 0.01276667
696 | 0.004425
697 | 0.01503333
698 | 0.01509444
699 | 0.01502222
700 | 0.01293611
701 | 0.0151
702 | 0.004452778
703 | 0.01518611
704 | 0.01508333
705 | 0.01288611
706 | 0.00455
707 | 0.0151
708 | 0.01290556
709 | 0.01290278
710 | 0.01506667
711 | 0.01502778
712 | 0.01289722
713 | 0.01277222
714 | 0.01508889
715 | 0.0151
716 | 0.004511111
717 | 0.01505556
718 | 0.01291389
719 | 0.01512778
720 | 0.01504444
721 | 0.01497222
722 | 0.01288611
723 | 0.01304722
724 | 0.01291389
725 | 0.01495278
726 | 0.004491667
727 | 0.01305278
728 | 0.015175
729 | 0.01301944
730 | 0.01309444
731 | 0.01293611
732 | 0.01289722
733 | 0.004544444
734 | 0.01294167
735 | 0.01300278
736 | 0.01298611
737 | 0.004425
738 | 0.004277778
739 | 0.01285
740 | 0.01507778
741 | 0.01290556
742 | 0.01300278
743 | 0.012925
744 | 0.01511667
745 | 0.01286667
746 | 0.01061389
747 | 0.01503333
748 | 0.01285
749 | 0.01294167
750 | 0.01079722
751 | 0.01282222
752 | 0.01291389
753 | 0.004441667
754 | 0.01500556
755 | 0.01285
756 | 0.01502778
757 | 0.01076389
758 | 0.01299167
759 | 0.01294167
760 | 0.01289722
761 | 0.01074167
762 | 0.01296944
763 | 0.010725
764 | 0.01502222
765 | 0.01291389
766 | 0.01073611
767 | 0.01294167
768 | 0.004527778
769 | 0.01295833
770 | 0.01076944
771 | 0.01073056
772 | 0.004475
773 | 0.01290556
774 | 0.004430556
775 | 0.01496667
776 | 0.004402778
777 | 0.01294722
778 | 0.01286667
779 | 0.01282778
780 | 0.01293056
781 | 0.004425
782 | 0.004380556
783 | 0.01289167
784 | 0.01497778
785 | 0.004527778
786 | 0.01520278
787 | 0.01083611
788 | 0.01501111
789 | 0.01293611
790 | 0.01298056
791 | 0.01285
792 | 0.01290833
793 | 0.01291944
794 | 0.01511111
795 | 0.01293056
796 | 0.01298611
797 | 0.01068611
798 | 0.01282778
799 | 0.01092222
800 | 0.004486111
801 | 0.01289444
802 | 0.01286111
803 | 0.01288889
804 | 0.01731111
805 | 0.004391667
806 | 0.01304722
807 | 0.01299722
808 | 0.01282222
809 | 0.01071944
810 | 0.01289722
811 | 0.01059444
812 | 0.01294722
813 | 0.01283333
814 | 0.01082778
815 | 0.004425
816 | 0.01076389
817 | 0.01289722
818 | 0.01296389
819 | 0.004375
820 | 0.004436111
821 | 0.01721111
822 | 0.004511111
823 | 0.01294722
824 | 0.01290833
825 | 0.01288056
826 | 0.01086111
827 | 0.01300278
828 | 0.004391667
829 | 0.004408333
830 | 0.01073611
831 | 0.01299167
832 | 0.01085833
833 | 0.01500556
834 | 0.004491667
835 | 0.01311111
836 | 0.01071389
837 | 0.01074722
838 | 0.01291944
839 | 0.004447222
840 | 0.01083333
841 | 0.01299722
842 | 0.01300833
843 | 0.01288611
844 | 0.01065278
845 | 0.01290278
846 | 0.01300278
847 | 0.012975
848 | 0.01074722
849 | 0.01085556
850 | 0.01287222
851 | 0.01288056
852 | 0.01285
853 | 0.01280556
854 | 0.01078056
855 | 0.004369444
856 | 0.01293056
857 | 0.01076944
858 | 0.01283889
859 | 0.01074722
860 | 0.01295278
861 | 0.01287222
862 | 0.004302778
863 | 0.004347222
864 | 0.01499444
865 | 0.01071389
866 | 0.01287222
867 | 0.01290833
868 | 0.01060556
869 | 0.01280556
870 | 0.004408333
871 | 0.01282222
872 | 0.004463889
873 | 0.01295833
874 | 0.01080833
875 | 0.010725
876 | 0.004475
877 | 0.004452778
878 | 0.01288333
879 | 0.01283333
880 | 0.004544444
881 | 0.01500556
882 | 0.01074167
883 | 0.01290556
884 | 0.01283333
885 | 0.01055
886 | 0.01076944
887 | 0.01285556
888 | 0.008705556
889 | 0.01069167
890 | 0.010725
891 | 0.01068056
892 | 0.004369444
893 | 0.01068611
894 | 0.01283889
895 | 0.004391667
896 | 0.004380556
897 | 0.01071944
898 | 0.01073056
899 | 0.01293611
900 | 0.01296389
901 | 0.01285
902 | 0.01284444
903 | 0.01275556
904 | 0.01066944
905 | 0.01079167
906 | 0.008563889
907 | 0.013025
908 | 0.01281111
909 | 0.01284444
910 | 0.01288611
911 | 0.01075833
912 | 0.004369444
913 | 0.004419444
914 | 0.01277222
915 | 0.01076389
916 | 0.004469444
917 | 0.01291389
918 | 0.01074722
919 | 0.004436111
920 | 0.01298056
921 | 0.004483333
922 | 0.004233333
923 | 0.01282222
924 | 0.004408333
925 | 0.01080833
926 | 0.01295833
927 | 0.01282778
928 | 0.01285556
929 | 0.01288056
930 | 0.01083333
931 | 0.008683333