## Cycle
Cycle (N) | Capacity (mAh)
1 | 486.3137
2 | 1448.216
3 | 1444.404
4 | 1441.037
5 | 1437.609
6 | 1433.789
7 | 1429.598
8 | 1425.0264
9 | 1420.318
10 | 1415.634
11 | 1410.914
12 | 1406.071
13 | 1401.4008
14 | 1396.734
15 | 1392.158
16 | 1387.633
17 | 1383.1568
18 | 1378.789
19 | 1374.496
20 | 1370.246
21 | 1366.07
22 | 1361.916
23 | 1357.845
24 | 1353.765
25 | 1349.738
26 | 1345.731
27 | 1341.712
28 | 1337.71
29 | 1333.6808
30 | 1329.691
31 | 1325.641
32 | 1321.546
33 | 1317.4192
34 | 1313.234
35 | 1308.975
36 | 1304.679
37 | 1300.354
38 | 1295.9808
39 | 1291.565
40 | 1287.063
41 | 1282.691
42 | 1278.263
43 | 1273.765
44 | 1269.171
45 | 1264.487
46 | 1259.686
47 | 1254.702
48 | 1249.4944
49 | 1244.141
50 | 1238.566
51 | 1232.792
52 | 1226.997
53 | 1220.935
54 | 1214.672
55 | 1208.1696
56 | 1201.411
57 | 1194.418
58 | 1187.297
59 | 1179.9056
60 | 1172.333
61 | 1164.8944
62 | 1157.529
63 | 1150.177
64 | 1142.772
65 | 1135.4032
66 | 1128.192
67 | 1121.017
68 | 1113.856
69 | 1106.704
70 | 1099.65
71 | 1092.638
72 | 1085.707
73 | 1078.91
74 | 1072
75 | 1065.171
76 | 1058.234
77 | 1051.341
78 | 1044.429
79 | 1037.56
80 | 1030.66
81 | 1023.673
82 | 1016.564
83 | 1009.575
84 | 1002.279
85 | 994.9559
86 | 987.5051
87 | 979.8604
88 | 972.0158
89 | 964.1508
90 | 956.0027
91 | 947.7172
92 | 939.2012
93 | 930.6064
94 | 921.6293
95 | 912.5572
96 | 903.1802
97 | 893.6096
98 | 883.6262
99 | 873.3826
100 | 862.9125
101 | 852.0316
102 | 840.881
103 | 829.2652
104 | 817.2891
105 | 804.8113
106 | 791.9973
107 | 778.814
108 | 765.2898
109 | 751.5064
110 | 737.3532
111 | 722.7572
112 | 707.795
113 | 692.3652
114 | 676.6212
115 | 661.7525
116 | 646.2366
117 | 630.1168
118 | 613.341
119 | 595.6644
120 | 577.3883
121 | 558.6678
122 | 539.3118
123 | 519.7384
124 | 500.0218
125 | 480.0598
126 | 460.276
127 | 440.4274
128 | 420.778
129 | 401.4302
130 | 382.496
131 | 363.9483
132 | 345.8918
133 | 328.3831
134 | 311.3904
135 | 294.896
136 | 278.9608
137 | 263.7099
138 | 249.0975
139 | 235.0164
140 | 221.5588
141 | 208.8287
142 | 196.7882
143 | 185.3088
144 | 174.4321
145 | 164.1481
146 | 154.5304
147 | 145.5698
148 | 137.0169
149 | 128.9436
150 | 121.4229
151 | 114.3171
152 | 107.6911
153 | 101.5865
154 | 95.89748
155 | 90.59738
156 | 85.67406
157 | 81.14059
158 | 76.98015
159 | 73.04971
160 | 69.48812
161 | 66.28092
162 | 63.2337
163 | 60.45257
164 | 57.97511
165 | 55.75652
166 | 53.77386
167 | 52.05178
168 | 50.59617
169 | 49.30789
170 | 48.17086
171 | 47.15739
172 | 46.28261
173 | 45.54397
174 | 44.85624
175 | 44.2811
176 | 43.76734
177 | 43.34346
178 | 42.94428
179 | 42.58359
180 | 42.24878
181 | 41.90378
182 | 41.60891
183 | 41.37015
184 | 41.15428
185 | 40.92664
186 | 40.74131
187 | 40.562275
188 | 40.41427
189 | 40.24909
190 | 40.08529
191 | 39.95339
192 | 39.82331
193 | 39.69812
194 | 39.54635
195 | 39.45181
196 | 39.3308
197 | 39.21563
198 | 39.12567
199 | 39.02141
200 | 38.93572
201 | 38.83475
202 | 38.75064
203 | 38.66173
204 | 38.5896
205 | 38.51776
206 | 38.44803
207 | 38.35561
208 | 38.28185
209 | 38.19946
210 | 38.13731
211 | 38.0666
212 | 38.01417
213 | 37.96084
214 | 37.89586
215 | 37.82671
216 | 37.75812
217 | 37.71402
218 | 37.65259
219 | 37.60745
220 | 37.54896
221 | 37.48893
222 | 37.43335
223 | 37.39513
224 | 37.34406
225 | 37.284875
226 | 37.23712
227 | 37.19005
228 | 37.15509
229 | 37.10332
230 | 37.06487
231 | 37.0135
232 | 36.97732
233 | 36.94114
234 | 36.90053
235 | 36.87057
236 | 36.82473
237 | 36.78062
238 | 36.75465
239 | 36.71114
240 | 36.66411
241 | 36.62009
242 | 36.59579
243 | 36.5442
244 | 36.493675
245 | 36.45654
246 | 36.4144
247 | 36.39571
248 | 36.35377
249 | 36.31335
250 | 36.3011
251 | 36.26152
252 | 36.23076
253 | 36.19681
254 | 36.15452
255 | 36.11449
256 | 36.07087
257 | 36.04451
258 | 36.01084
259 | 35.97345
260 | 35.94119
261 | 35.90595
262 | 35.85974
263 | 35.82171
264 | 35.78738
265 | 35.74032
266 | 35.70898
267 | 35.68736
268 | 35.658175
269 | 35.62947
270 | 35.62055
271 | 35.57917
272 | 35.54087
273 | 35.50584
274 | 35.4683
275 | 35.4271
276 | 35.38636
277 | 35.34968
278 | 35.30936
279 | 35.26976
280 | 35.23283
281 | 35.21124
282 | 35.1882
283 | 35.15912
284 | 35.11904
285 | 35.08348
286 | 35.02796
287 | 34.99546
288 | 34.96406
289 | 34.9282
290 | 34.89138
291 | 34.85576
292 | 34.81995
293 | 34.80297
294 | 34.76991
295 | 34.746025
296 | 34.71236
297 | 34.66183
298 | 34.62399
299 | 34.59474
300 | 34.55894
301 | 34.53284
302 | 34.48629
303 | 34.45205
304 | 34.41988
305 | 34.38662
306 | 34.35829
307 | 34.31644
308 | 34.28295
309 | 34.22722
310 | 34.19601
311 | 34.17798
312 | 34.15764
313 | 34.13274
314 | 34.09965
315 | 34.06835
316 | 34.01872
317 | 33.97099
318 | 33.93715
319 | 33.89464
320 | 33.85088
321 | 33.81346
322 | 33.77983
323 | 33.73225
324 | 33.70481
325 | 33.6815
326 | 33.65364
327 | 33.62367
328 | 33.60304
329 | 33.58569
330 | 33.55357
331 | 33.51154
332 | 33.47342
333 | 33.44586
334 | 33.42294
335 | 33.39019
336 | 33.3627
337 | 33.32807
338 | 33.29259
339 | 33.26733
340 | 33.2322
341 | 33.211575
342 | 33.16911
343 | 33.12907
344 | 33.08788
345 | 33.06256
346 | 33.02657
347 | 32.99029
348 | 32.95204
349 | 32.90363
350 | 32.87114
351 | 32.83449
352 | 32.80477
353 | 32.76768
354 | 32.73682
355 | 32.70873
356 | 32.68341
357 | 32.64596
358 | 32.60858
359 | 32.57143
360 | 32.54043
361 | 32.51587
362 | 32.48529
363 | 32.45147
364 | 32.43155
365 | 32.39764
366 | 32.35604
367 | 32.32506
368 | 32.29687
369 | 32.25283
370 | 32.22368
371 | 32.19926
372 | 32.18032
373 | 32.15687
374 | 32.13138
375 | 32.11897
376 | 32.10188
377 | 32.07346
378 | 32.03208
379 | 32.00035
380 | 31.95648
381 | 31.93011
382 | 31.87992
383 | 31.84469
384 | 31.80704
385 | 31.77351
386 | 31.73071
387 | 31.70409
388 | 31.67517
389 | 31.63361
390 | 31.60044
391 | 31.57112
392 | 31.54454
393 | 31.5024
394 | 31.46139
395 | 31.42381
396 | 31.38506
397 | 31.36781
398 | 31.34749
399 | 31.31513
400 | 31.27842
401 | 31.23256
402 | 31.19854