## Cycle
Cycle (N) | Capacity (mAh)
1 | 482.2236
2 | 1438.621
3 | 1434.84
4 | 1431.531
5 | 1428.109
6 | 1424.288
7 | 1420.131
8 | 1415.756
9 | 1411.335
10 | 1406.924
11 | 1402.564
12 | 1398.16
13 | 1393.904
14 | 1389.6544
15 | 1385.468
16 | 1381.334
17 | 1377.218
18 | 1373.2896
19 | 1369.336
20 | 1365.495
21 | 1361.6896
22 | 1357.938
23 | 1354.263
24 | 1350.588
25 | 1346.936
26 | 1343.286
27 | 1339.614
28 | 1335.9592
29 | 1332.262
30 | 1328.54
31 | 1324.823
32 | 1321.045
33 | 1317.245
34 | 1313.407
35 | 1309.549
36 | 1305.666
37 | 1301.792
38 | 1297.856
39 | 1293.945
40 | 1290.009
41 | 1285.995
42 | 1282.047
43 | 1277.984
44 | 1273.919
45 | 1269.75
46 | 1265.478
47 | 1261.063
48 | 1256.506
49 | 1251.761
50 | 1246.774
51 | 1241.557
52 | 1236.126
53 | 1230.461
54 | 1224.695
55 | 1218.857
56 | 1212.902
57 | 1206.813
58 | 1200.577
59 | 1194.208
60 | 1187.876
61 | 1181.283
62 | 1174.568
63 | 1167.828
64 | 1161.11
65 | 1154.149
66 | 1146.974
67 | 1139.805
68 | 1132.854
69 | 1126.201
70 | 1119.546
71 | 1112.911
72 | 1106.137
73 | 1099.405
74 | 1092.69
75 | 1085.922
76 | 1079.234
77 | 1072.509
78 | 1065.8024
79 | 1059.085
80 | 1052.288
81 | 1045.393
82 | 1038.561
83 | 1031.406
84 | 1024.293
85 | 1016.962
86 | 1009.72
87 | 1002.047
88 | 994.4151
89 | 986.5357
90 | 978.5941
91 | 970.4612
92 | 962.1277
93 | 953.5308
94 | 944.842
95 | 935.9655
96 | 926.9693
97 | 917.6652
98 | 908.1675
99 | 898.5138
100 | 888.5075
101 | 878.2872
102 | 867.7188
103 | 856.9071
104 | 845.6572
105 | 834.1008
106 | 822.3146
107 | 809.9921
108 | 797.316
109 | 784.2549
110 | 770.814
111 | 757.2827
112 | 743.1056
113 | 728.6658
114 | 713.7456
115 | 698.5569
116 | 682.9856
117 | 666.8115
118 | 650.3582
119 | 633.6625
120 | 616.3709
121 | 598.8389
122 | 580.9267
123 | 562.9232
124 | 544.6984
125 | 526.7756
126 | 508.6042
127 | 490.3577
128 | 472.3015
129 | 454.2528
130 | 436.3596
131 | 418.5174
132 | 400.7228
133 | 383.2479
134 | 365.9351
135 | 348.9262
136 | 332.3227
137 | 316.0955
138 | 300.1012
139 | 284.5428
140 | 269.4754
141 | 254.9471
142 | 240.7668
143 | 227.2141
144 | 214.1426
145 | 201.6492
146 | 189.8516
147 | 178.563
148 | 167.8882
149 | 157.7515
150 | 148.2475
151 | 139.3027
152 | 130.806
153 | 122.8547
154 | 115.3669
155 | 108.3057
156 | 101.817
157 | 95.78936
158 | 90.1667
159 | 85.03378
160 | 80.21302
161 | 75.85125
162 | 71.87558
163 | 68.27234
164 | 65.07227
165 | 62.01759
166 | 59.33431
167 | 57.00111
168 | 54.92683
169 | 53.11158
170 | 51.57883
171 | 50.21648
172 | 49.05423
173 | 48.04618
174 | 47.1734
175 | 46.4092
176 | 45.77451
177 | 45.18124
178 | 44.68128
179 | 44.24079
180 | 43.86375
181 | 43.51441
182 | 43.18512
183 | 42.8994
184 | 42.58791
185 | 42.33639
186 | 42.09954
187 | 41.85405
188 | 41.65582
189 | 41.48828
190 | 41.31926
191 | 41.14897
192 | 41.007275
193 | 40.870825
194 | 40.73644
195 | 40.614675
196 | 40.48325
197 | 40.36824
198 | 40.25997
199 | 40.18361
200 | 40.08352
201 | 39.97371
202 | 39.8888
203 | 39.801775
204 | 39.71736
205 | 39.61475
206 | 39.53883
207 | 39.46114
208 | 39.38197
209 | 39.29972
210 | 39.23126
211 | 39.15335
212 | 39.09201
213 | 39.01812
214 | 38.954875
215 | 38.86935
216 | 38.79586
217 | 38.74684
218 | 38.67083
219 | 38.59671
220 | 38.5338
221 | 38.44643
222 | 38.38631
223 | 38.32211
224 | 38.2623
225 | 38.19824
226 | 38.138125
227 | 38.08374
228 | 38.01401
229 | 37.95006
230 | 37.89038
231 | 37.83262
232 | 37.76944
233 | 37.71899
234 | 37.65727
235 | 37.59367
236 | 37.532375
237 | 37.47487
238 | 37.40483
239 | 37.339
240 | 37.27212
241 | 37.20495
242 | 37.15826
243 | 37.09464
244 | 37.03134
245 | 36.98927
246 | 36.93605
247 | 36.89378
248 | 36.84454
249 | 36.7884
250 | 36.73714
251 | 36.67986
252 | 36.61226
253 | 36.56134
254 | 36.51402
255 | 36.4478
256 | 36.39293
257 | 36.33374
258 | 36.28667
259 | 36.23145
260 | 36.17504
261 | 36.12683
262 | 36.06346
263 | 36.00819
264 | 35.94496
265 | 35.89121
266 | 35.83553
267 | 35.77886
268 | 35.72913
269 | 35.7029
270 | 35.66533
271 | 35.62218
272 | 35.57622
273 | 35.518475
274 | 35.45126
275 | 35.39315
276 | 35.34269
277 | 35.29785
278 | 35.24872
279 | 35.19121
280 | 35.15123
281 | 35.08899
282 | 35.03508
283 | 34.9865
284 | 34.93206
285 | 34.88045
286 | 34.82955
287 | 34.79944
288 | 34.765575
289 | 34.71801
290 | 34.66779
291 | 34.6243
292 | 34.56275
293 | 34.51813
294 | 34.46783
295 | 34.40545
296 | 34.36055
297 | 34.30513
298 | 34.25539
299 | 34.20349
300 | 34.16252
301 | 34.12755
302 | 34.08706
303 | 34.03291
304 | 33.99919
305 | 33.93805
306 | 33.88718
307 | 33.82964
308 | 33.77491
309 | 33.72209
310 | 33.67459
311 | 33.61763
312 | 33.54972
313 | 33.50041
314 | 33.45573
315 | 33.40119
316 | 33.35864
317 | 33.30869
318 | 33.27186
319 | 33.23059
320 | 33.19355
321 | 33.15773
322 | 33.107625
323 | 33.05932
324 | 33.01511
325 | 32.96669
326 | 32.92486
327 | 32.88593
328 | 32.85052
329 | 32.81116
330 | 32.76301
331 | 32.72618
332 | 32.67382
333 | 32.61642
334 | 32.58267
335 | 32.54962
336 | 32.50399
337 | 32.4555
338 | 32.40643
339 | 32.35654
340 | 32.31256
341 | 32.25822
342 | 32.19752
343 | 32.16385
344 | 32.12006
345 | 32.07777
346 | 32.0299
347 | 32.00115
348 | 31.95319
349 | 31.9239
350 | 31.87886
351 | 31.83048
352 | 31.78481
353 | 31.74371
354 | 31.69845
355 | 31.64643
356 | 31.60903
357 | 31.55085
358 | 31.51103
359 | 31.46218
360 | 31.44483
361 | 31.40564
362 | 31.37822
363 | 31.34824
364 | 31.32895
365 | 31.30763
366 | 31.27196
367 | 31.243925
368 | 31.20066
369 | 31.17862
370 | 31.14914
371 | 31.102
372 | 31.06685
373 | 31.02612
374 | 30.96318
375 | 30.91431
376 | 0