## Cycle
Cycle (N) | Capacity (mAh)
1 | 486.932
2 | 1450.789
3 | 1447.988
4 | 1445.304
5 | 1442.916
6 | 1440.505
7 | 1437.924
8 | 1435.018
9 | 1431.889
10 | 1428.726
11 | 1425.402
12 | 1421.994
13 | 1418.647
14 | 1415.285
15 | 1411.963
16 | 1408.686
17 | 1405.418
18 | 1402.264
19 | 1399.07
20 | 1395.969
21 | 1392.931
22 | 1389.902
23 | 1386.965
24 | 1384.014
25 | 1381.12
26 | 1378.227
27 | 1375.365
28 | 1372.589
29 | 1369.837
30 | 1367.096
31 | 1364.392
32 | 1361.656
33 | 1358.929
34 | 1356.184
35 | 1353.459
36 | 1350.7368
37 | 1347.97
38 | 1345.216
39 | 1342.456
40 | 1339.63
41 | 1336.852
42 | 1334.027
43 | 1331.255
44 | 1328.4336
45 | 1325.622
46 | 1322.795
47 | 1319.936
48 | 1317.077
49 | 1314.212
50 | 1311.288
51 | 1308.4136
52 | 1305.426
53 | 1302.4624
54 | 1299.427
55 | 1296.3696
56 | 1293.221
57 | 1289.9808
58 | 1286.634
59 | 1283.261
60 | 1279.693
61 | 1276.047
62 | 1272.339
63 | 1268.465
64 | 1264.476
65 | 1260.351
66 | 1256.018
67 | 1251.539
68 | 1246.859
69 | 1242.011
70 | 1237.083
71 | 1231.9792
72 | 1226.701
73 | 1221.234
74 | 1215.556
75 | 1209.88
76 | 1204.196
77 | 1198.528
78 | 1192.967
79 | 1187.429
80 | 1182.008
81 | 1176.669
82 | 1171.364
83 | 1166.107
84 | 1160.9424
85 | 1155.569
86 | 1150.3912
87 | 1145.262
88 | 1140.31
89 | 1135.411
90 | 1130.524
91 | 1125.72
92 | 1120.856
93 | 1116.001
94 | 1111.206
95 | 1106.387
96 | 1101.518
97 | 1096.642
98 | 1091.794
99 | 1086.919
100 | 1081.9088
101 | 1076.768
102 | 1071.612
103 | 1066.326
104 | 1060.955
105 | 1055.494
106 | 1049.8904
107 | 1044.142
108 | 1038.338
109 | 1032.462
110 | 1026.356
111 | 1020.294
112 | 1013.9608
113 | 1007.6
114 | 1001.041
115 | 994.4995
116 | 987.6941
117 | 980.8213
118 | 973.786
119 | 966.6018
120 | 959.1382
121 | 951.5945
122 | 943.7429
123 | 935.7583
124 | 927.5589
125 | 919.1313
126 | 910.3545
127 | 901.5781
128 | 892.5298
129 | 883.3148
130 | 873.8779
131 | 864.1738
132 | 854.2803
133 | 844.0812
134 | 833.8407
135 | 823.252
136 | 813.0538
137 | 0.00155
138 | 0.001336111
139 | 0.001205556
140 | 0.001177778
141 | 0.001125
142 | 0.001144444
143 | 0.001172222
144 | 0.001125
145 | 0.001102778
146 | 0.001091667
147 | 0.001144444
148 | 0.001119444
149 | 0.001136111
150 | 0.001052778
151 | 0.001069444
152 | 0.001113889
153 | 0.001113889
154 | 0.001080556
155 | 0.001063889
156 | 0.001091667
157 | 0.001063889
158 | 0.001097222
159 | 0.001080556
160 | 0.001069444
161 | 0.001013889
162 | 0.001052778
163 | 0.001052778
164 | 0.001036111
165 | 0.001052778
166 | 0.001019444
167 | 0.001047222
168 | 0.001047222
169 | 0.001091667
170 | 0.001019444
171 | 0.001008333
172 | 0.001002778
173 | 0.001063889
174 | 0.001097222
175 | 0.001091667
176 | 0.001108333
177 | 0.001091667
178 | 0.001086111
179 | 0.001102778
180 | 0.001097222
181 | 0.001058333
182 | 0.001069444
183 | 0.001130556
184 | 0.001102778
185 | 0.001119444
186 | 0.001069444
187 | 0.001069444
188 | 0.001125
189 | 0.001091667
190 | 0.001125
191 | 0.001080556
192 | 0.001113889
193 | 0.001075
194 | 0.001113889
195 | 0.001069444
196 | 0.001063889
197 | 0.001108333
198 | 0.001047222
199 | 0.001063889
200 | 0.001052778
201 | 0.001063889
202 | 0.001036111
203 | 0.001080556
204 | 0.001097222
205 | 0.001052778
206 | 0.001063889
207 | 0.001047222
208 | 0.001063889
209 | 0.001058333
210 | 0.001047222
211 | 0.001030556
212 | 0.001030556
213 | 0.001041667
214 | 0.001047222
215 | 0.001063889
216 | 0.001052778
217 | 0.001030556
218 | 0.001063889
219 | 0.001063889
220 | 0.001025
221 | 0.001063889
222 | 0.001075
223 | 0.001036111
224 | 0.001030556
225 | 0.001041667
226 | 0.001041667
227 | 0.001030556
228 | 0.0009972222
229 | 0.001008333
230 | 0.001052778
231 | 0.001036111
232 | 0.001058333
233 | 0.0009972222
234 | 0.001047222
235 | 0.001025
236 | 0.0009972222
237 | 0.001002778
238 | 0.001036111
239 | 0.001013889
240 | 0.001019444
241 | 0.001008333
242 | 0.001019444
243 | 0.0009972222
244 | 0.001019444
245 | 0.001025
246 | 0.001013889
247 | 0.001013889
248 | 0.0009972222
249 | 0.001069444
250 | 0.001075
251 | 0.001063889
252 | 0.0009861111
253 | 0.001030556
254 | 0.001025
255 | 0.001047222
256 | 0.001041667
257 | 0.001008333
258 | 0.0009972222
259 | 0.001002778
260 | 0.001008333
261 | 0.0009972222
262 | 0.001019444
263 | 0.001025
264 | 0.001002778
265 | 0.001008333
266 | 0.001036111
267 | 0.001030556
268 | 0.001013889
269 | 0.001002778
270 | 0.0009972222
271 | 0.001030556
272 | 0.0009916667
273 | 0.001019444
274 | 0.001013889
275 | 0.001047222
276 | 0.001019444
277 | 0.0009861111
278 | 0.0009972222
279 | 0.001019444
280 | 0.001041667
281 | 0.001008333
282 | 0.001019444
283 | 0.001002778
284 | 0.0009861111
285 | 0.0009916667
286 | 0.001025
287 | 0.001019444
288 | 0.001008333
289 | 0.001002778
290 | 0.0009805556
291 | 0.0009805556
292 | 0.001013889
293 | 0.0009972222
294 | 0.0009805556
295 | 0.0009972222
296 | 0.001008333
297 | 0.001002778
298 | 0.0009861111
299 | 0.001019444
300 | 0.001025
301 | 0.0009861111
302 | 0.0009805556
303 | 0.0009583333
304 | 0.0009694444
305 | 0.000975
306 | 0.001002778
307 | 0.001002778
308 | 0.0009916667
309 | 0.001019444
310 | 0.0009805556
311 | 0.0009694444
312 | 0.001041667
313 | 0.0009916667
314 | 0.000975
315 | 0.0009805556
316 | 0.000975
317 | 0.001036111
318 | 0.001036111
319 | 0.001002778
320 | 0.001008333
321 | 0.0009583333
322 | 0.0009805556
323 | 0.001041667
324 | 0.0009805556
325 | 0.000975
326 | 0.001002778
327 | 0.0009972222
328 | 0.0009805556
329 | 0.001002778
330 | 0.0009861111
331 | 0.0009638889
332 | 0.0009805556
333 | 0.0009861111
334 | 0.001008333
335 | 0.0009805556
336 | 0.0009805556
337 | 0.0009694444
338 | 0.0009583333
339 | 0.0009694444
340 | 0.001013889
341 | 0.0009694444
342 | 0.001002778
343 | 0.001041667
344 | 0.001002778
345 | 0.0009916667
346 | 0.0009805556
347 | 0.0009972222
348 | 0.000975
349 | 0.0009805556
350 | 0.0009861111
351 | 0.001008333
352 | 0.0009916667
353 | 0.000975
354 | 0.000975
355 | 0.0009638889
356 | 0.0009694444
357 | 0.0009638889
358 | 0.0009805556
359 | 0.000975
360 | 0.0009861111
361 | 0.0009638889
362 | 0.001030556
363 | 0.0009583333
364 | 0.001025
365 | 0.0009638889
366 | 0.0009638889
367 | 0.0009222222
368 | 0.0009527778
369 | 0.000975
370 | 0.0009444444
371 | 0.0009583333
372 | 0.0009583333
373 | 0.0009583333
374 | 0.0009583333
375 | 0.001008333
376 | 0.0009861111
377 | 0.0009583333
378 | 0.0009805556
379 | 0.0009527778
380 | 0.0009583333
381 | 0.0009638889
382 | 0.0009527778
383 | 0.0009527778
384 | 0.000975
385 | 0.0009861111
386 | 0.000975
387 | 0.0009638889
388 | 0.0009805556
389 | 0.0009916667
390 | 0.001002778
391 | 0.0009916667
392 | 0.0009805556
393 | 0.0009861111
394 | 0.0009916667
395 | 0.0009527778
396 | 0.0009527778
397 | 0.0009527778
398 | 0.0009333333
399 | 0.0009694444
400 | 0.0009583333
401 | 0.001002778
402 | 0.0009638889
403 | 0.0009444444
404 | 0.0009805556
405 | 0.0009694444
406 | 0.0009805556
407 | 0.000975
408 | 0.0009527778
409 | 0.0009583333
410 | 0.0009444444
411 | 0.0009277778
412 | 0.0009388889
413 | 0.0009916667
414 | 0.0009527778
415 | 0.0009583333
416 | 0.0009444444
417 | 0.0009916667
418 | 0.0009388889
419 | 0.0009916667
420 | 0.0009694444
421 | 0.0009333333
422 | 0.0009388889
423 | 0.0009583333
424 | 0.0009583333
425 | 0.0009805556
426 | 0.0009861111
427 | 0.0009916667
428 | 0.0009444444
429 | 0.0009222222
430 | 0.0009861111
431 | 0.0009277778
432 | 0.0009527778
433 | 0.0009444444
434 | 0.0009333333
435 | 0.0009694444
436 | 0.0009527778
437 | 0.0009333333
438 | 0.0009638889
439 | 0.0009388889
440 | 0.0009972222
441 | 0.0009972222
442 | 0.0009583333
443 | 0.0009694444
444 | 0.0009861111
445 | 0.0009333333
446 | 0.000975
447 | 0.0009861111
448 | 0.0009527778
449 | 0.0009277778
450 | 0.0009638889
451 | 0.0009333333
452 | 0.0009444444
453 | 0.0009333333
454 | 0.0009055556
455 | 0.0009694444
456 | 0.0009277778
457 | 0.0009527778
458 | 0.0009222222
459 | 0.0009277778
460 | 0.0009583333
461 | 0.0009111111
462 | 0.0009333333
463 | 0.0009805556
464 | 0.0009527778
465 | 0.0009333333
466 | 0.0009638889
467 | 0.0009333333
468 | 0.0009222222
469 | 0.0009694444
470 | 0.0009638889
471 | 0.0009222222
472 | 0.0009638889
473 | 0.0009444444
474 | 0.0009166667
475 | 0.0009388889
476 | 0.0009333333
477 | 0.0009527778
478 | 0.0009527778
479 | 0.0009277778
480 | 0.0009805556
481 | 0.0009111111
482 | 0.0009333333
483 | 0.0009277778
484 | 0.0009277778
485 | 0.0009055556
486 | 0.0009388889
487 | 0.0009166667
488 | 0.0009444444
489 | 0.0009638889
490 | 0.0009527778
491 | 0.0009222222
492 | 0.0009222222
493 | 0.0009805556
494 | 0.0009277778
495 | 0.0009638889
496 | 0.0009222222
497 | 0.0009805556
498 | 0.0009222222
499 | 0.0009333333
500 | 0.0009444444
501 | 0.0009277778
502 | 0.0009222222
503 | 0.0009222222
504 | 0.0009277778
505 | 0.0009277778
506 | 0.0009583333
507 | 0.0009694444
508 | 0.0009527778
509 | 0.0009638889
510 | 0.0009277778
511 | 0.0009111111
512 | 0.0009444444
513 | 0.0009805556
514 | 0.0009111111
515 | 0.0009222222
516 | 0.0009638889
517 | 0.0009444444
518 | 0.0009
519 | 0.0009277778
520 | 0.0009166667
521 | 0.0009583333
522 | 0.0009111111
523 | 0.0009333333
524 | 0.0009583333
525 | 0.0009277778
526 | 0.0008944444
527 | 0.0009222222
528 | 0.0009
529 | 0.0009638889
530 | 0.0009222222
531 | 0.0009388889
532 | 0.0009222222
533 | 0.000975
534 | 0.0009388889
535 | 0.0009388889
536 | 0