## Cycle
Cycle (N) | Capacity (mAh)
1 | 490.6184
2 | 1458.921
3 | 1455.736
4 | 1452.754
5 | 1449.926
6 | 1446.9672
7 | 1443.651
8 | 1440.007
9 | 1436.149
10 | 1432.208
11 | 1428.125
12 | 1424.061
13 | 1420.018
14 | 1416.023
15 | 1412.043
16 | 1408.186
17 | 1404.342
18 | 1400.579
19 | 1396.83
20 | 1393.198
21 | 1389.575
22 | 1385.973
23 | 1382.492
24 | 1378.996
25 | 1375.53
26 | 1372.1424
27 | 1368.749
28 | 1365.422
29 | 1362.089
30 | 1358.732
31 | 1355.391
32 | 1352.035
33 | 1348.652
34 | 1345.251
35 | 1341.774
36 | 1338.294
37 | 1334.7304
38 | 1331.116
39 | 1327.415
40 | 1323.685
41 | 1319.91
42 | 1316.073
43 | 1312.219
44 | 1308.328
45 | 1304.395
46 | 1300.439
47 | 1296.4408
48 | 1292.428
49 | 1288.346
50 | 1284.188
51 | 1279.984
52 | 1275.62
53 | 1271.1928
54 | 1266.6392
55 | 1261.989
56 | 1257.102
57 | 1252.006
58 | 1246.714
59 | 1241.219
60 | 1235.453
61 | 1229.403
62 | 1223.048
63 | 1216.38
64 | 1209.536
65 | 1202.406
66 | 1195.01
67 | 1187.352
68 | 1179.396
69 | 1171.23
70 | 1162.786
71 | 1154.2048
72 | 1145.546
73 | 1136.82
74 | 1128.02
75 | 1119.236
76 | 1110.385
77 | 1101.507
78 | 1092.628
79 | 1083.794
80 | 1074.992
81 | 1066.437
82 | 1057.807
83 | 1049.3472
84 | 1040.867
85 | 1032.55
86 | 1024.244
87 | 1016.081
88 | 1007.889
89 | 999.9325
90 | 991.9461
91 | 984.098
92 | 976.1537
93 | 968.3894
94 | 960.4789
95 | 952.6255
96 | 944.7703
97 | 936.9127
98 | 928.9249
99 | 920.9221
100 | 912.7757
101 | 904.6307
102 | 896.25
103 | 887.7965
104 | 879.1874
105 | 870.4364
106 | 861.5155
107 | 852.4096
108 | 843.1698
109 | 833.793
110 | 824.0443
111 | 814.1447
112 | 803.827
113 | 793.3153
114 | 782.3629
115 | 771.2678
116 | 759.7938
117 | 747.9518
118 | 736.1498
119 | 724.2106
120 | 0.002027778
121 | 0.001705556
122 | 0.001458333
123 | 0.001333333
124 | 0.001311111
125 | 0.001277778
126 | 0.001322222
127 | 0.001255556
128 | 0.001247222
129 | 0.001277778
130 | 0.001197222
131 | 0.001236111
132 | 0.001202778
133 | 0.001213889
134 | 0.001197222
135 | 0.001175
136 | 0.001175
137 | 0.001163889
138 | 0.001191667
139 | 0.001163889
140 | 0.001136111
141 | 0.001186111
142 | 0.001136111
143 | 0.001147222
144 | 0.001113889
145 | 0.001152778
146 | 0.001147222
147 | 0.001119444
148 | 0.001108333
149 | 0.001119444
150 | 0.001097222
151 | 0.001147222
152 | 0.001083333
153 | 0.001125
154 | 0.001083333
155 | 0.001102778
156 | 0.001102778
157 | 0.001061111
158 | 0.001083333
159 | 0.001102778
160 | 0.001080556
161 | 0.001066667
162 | 0.001066667
163 | 0.001072222
164 | 0.001080556
165 | 0.001055556
166 | 0.00105
167 | 0.001055556
168 | 0.00105
169 | 0.001108333
170 | 0.001083333
171 | 0.001066667
172 | 0.001038889
173 | 0.001061111
174 | 0.001072222
175 | 0.001072222
176 | 0.001072222
177 | 0.00105
178 | 0.001033333
179 | 0.001027778
180 | 0.00105
181 | 0.001027778
182 | 0.001027778
183 | 0.001044444
184 | 0.001038889
185 | 0.001022222
186 | 0.00105
187 | 0.001044444
188 | 0.001011111
189 | 0.001061111
190 | 0.001022222
191 | 0.001044444
192 | 0.001022222
193 | 0.001033333
194 | 0.001005556
195 | 0.001038889
196 | 0.001005556
197 | 0.001055556
198 | 0.001022222
199 | 0.001022222
200 | 0.001016667
201 | 0.001022222
202 | 0.001016667
203 | 0.001022222
204 | 0.001038889
205 | 0.001011111
206 | 0.001027778
207 | 0.0009888889
208 | 0.00105
209 | 0.001055556
210 | 0.0009888889
211 | 0.001022222
212 | 0.001022222
213 | 0.001016667
214 | 0.001022222
215 | 0.001044444
216 | 0.001080556
217 | 0.001005556
218 | 0.0009833333
219 | 0.001016667
220 | 0.0009888889
221 | 0.001005556
222 | 0.0009888889
223 | 0.0009833333
224 | 0.0009722222
225 | 0.001011111
226 | 0.0009944444
227 | 0.001
228 | 0.0009888889
229 | 0.001005556
230 | 0.0009777778
231 | 0.001044444
232 | 0.0009833333
233 | 0.0009833333
234 | 0.0009888889
235 | 0.0009888889
236 | 0.001
237 | 0.0009722222
238 | 0.001
239 | 0.001011111
240 | 0.0009777778
241 | 0.001011111
242 | 0.0009722222
243 | 0.0009777778
244 | 0.0009833333
245 | 0.0009611111
246 | 0.0009833333
247 | 0.0009944444
248 | 0.0009611111
249 | 0.0009888889
250 | 0.001
251 | 0.0009888889
252 | 0.0009722222
253 | 0.0009833333
254 | 0.0009555556
255 | 0.0009611111
256 | 0.0009722222
257 | 0.0009777778
258 | 0.0009555556
259 | 0.0009833333
260 | 0.0009722222
261 | 0.0009722222
262 | 0.0009444444
263 | 0.0009333333
264 | 0.0009555556
265 | 0.001005556
266 | 0.0009722222
267 | 0.0009611111
268 | 0.0009722222
269 | 0.0009611111
270 | 0.0009388889
271 | 0.0009888889
272 | 0.0009722222
273 | 0.0009777778
274 | 0.0009611111
275 | 0.0009888889
276 | 0.0009666667
277 | 0.0009555556
278 | 0.0009777778
279 | 0.0009666667
280 | 0.0009611111
281 | 0.00095
282 | 0.0009555556
283 | 0.00095
284 | 0.0009722222
285 | 0.0009777778
286 | 0.00095
287 | 0.0009611111
288 | 0.0009388889
289 | 0.0009555556
290 | 0.0009833333
291 | 0.0009777778
292 | 0.0009611111
293 | 0.001005556
294 | 0.0009388889
295 | 0.0009611111
296 | 0.00095
297 | 0.00095
298 | 0.0009722222
299 | 0.0009611111
300 | 0.0009333333
301 | 0.0009555556
302 | 0.0009388889
303 | 0.0009666667
304 | 0.0009555556
305 | 0.0009222222
306 | 0.0009666667
307 | 0.0009388889
308 | 0.00095
309 | 0.0009666667
310 | 0.00095
311 | 0.0009166667
312 | 0.0009611111
313 | 0.00095
314 | 0.00095
315 | 0.0009166667
316 | 0.0009388889
317 | 0.0009277778
318 | 0.00095
319 | 0.0009277778
320 | 0.0009444444
321 | 0.0009388889
322 | 0.0009555556
323 | 0.0009555556
324 | 0.0009555556
325 | 0.0009111111
326 | 0.0009444444
327 | 0.0009555556
328 | 0.0009166667
329 | 0.0009722222
330 | 0.0009722222
331 | 0.0009277778
332 | 0.0009666667
333 | 0.0009388889
334 | 0.0009611111
335 | 0.0009611111
336 | 0.0009166667
337 | 0.0009611111
338 | 0.0009222222
339 | 0.0009666667
340 | 0.0009333333
341 | 0.00095
342 | 0.0009222222
343 | 0.0009333333
344 | 0.0009555556
345 | 0.0009333333
346 | 0.0009333333
347 | 0.0009388889
348 | 0.0009166667
349 | 0.00095
350 | 0.0009388889
351 | 0.0009555556
352 | 0.0009166667
353 | 0.0009555556
354 | 0.00095
355 | 0.0009388889
356 | 0.0009277778
357 | 0.0009444444
358 | 0.0009333333
359 | 0.0009222222
360 | 0.0009111111
361 | 0.0009388889
362 | 0.0009222222
363 | 0.0009166667
364 | 0.0009027778
365 | 0.0009333333
366 | 0.0009444444
367 | 0.0009111111
368 | 0.0009166667
369 | 0.0009333333
370 | 0.0009111111
371 | 0.0009166667
372 | 0.0009027778
373 | 0.0009222222
374 | 0.0009166667
375 | 0.0009
376 | 0.0009388889
377 | 0.0009111111
378 | 0.0009611111
379 | 0.0009277778
380 | 0.0009444444
381 | 0.0009111111
382 | 0.0009027778
383 | 0.0009222222
384 | 0.0009166667
385 | 0.0009388889
386 | 0.00095
387 | 0.0009
388 | 0.0009111111
389 | 0.0009166667
390 | 0.0008861111
391 | 0.0009444444
392 | 0.0008916667
393 | 0.0009333333
394 | 0.0009166667
395 | 0.0009027778
396 | 0.0009444444
397 | 0.0008916667
398 | 0.000875
399 | 0.0009388889
400 | 0.0009
401 | 0.0009027778
402 | 0.0009027778
403 | 0.0008861111
404 | 0.0009166667
405 | 0.0009388889
406 | 0.0009027778
407 | 0.0008916667
408 | 0.0008805556
409 | 0.0008916667
410 | 0.0008861111
411 | 0.0009277778
412 | 0.0009277778
413 | 0.0009027778
414 | 0.0008861111
415 | 0.0008805556
416 | 0.000875
417 | 0.0009222222
418 | 0.0008861111
419 | 0.0009
420 | 0.0009111111
421 | 0.0009111111
422 | 0.0008916667
423 | 0.000875
424 | 0.0009
425 | 0.0008805556
426 | 0.0009
427 | 0.0009277778
428 | 0.000875
429 | 0.0009277778
430 | 0.0008861111
431 | 0.0009
432 | 0.0009027778
433 | 0.0009
434 | 0.0009
435 | 0.0009277778
436 | 0.0009222222
437 | 0.0009027778
438 | 0.0009027778
439 | 0.0008861111
440 | 0.000875
441 | 0.0008861111
442 | 0.0008861111
443 | 0.0008861111
444 | 0.0008694444
445 | 0.0009
446 | 0.0009111111
447 | 0.0008638889
448 | 0.0009166667
449 | 0.000875
450 | 0.0008638889
451 | 0.0008638889
452 | 0.000875
453 | 0.0008638889
454 | 0.000875
455 | 0.0008638889
456 | 0.0009111111
457 | 0.000875
458 | 0.000875
459 | 0.0008861111
460 | 0.0008916667
461 | 0.0008694444
462 | 0.0009
463 | 0.0008583333
464 | 0.0009166667
465 | 0.000875
466 | 0.0008583333
467 | 0.0008861111
468 | 0.0009027778
469 | 0.0008583333
470 | 0.0008805556
471 | 0.0008583333
472 | 0.000875
473 | 0.0008694444
474 | 0.0008916667
475 | 0.0008638889
476 | 0.0009
477 | 0.0009027778
478 | 0.0008638889
479 | 0.0008694444
480 | 0.0008583333
481 | 0.0008916667
482 | 0.0008638889
483 | 0.000875
484 | 0.000875
485 | 0.0008472222
486 | 0.0008583333
487 | 0.0008694444
488 | 0.0008472222
489 | 0.0008638889
490 | 0.0008583333
491 | 0.0008583333
492 | 0.0008583333
493 | 0.0008472222
494 | 0.0008805556
495 | 0.0009
496 | 0.0008861111
497 | 0.0008472222
498 | 0.0008583333
499 | 0.0008638889
500 | 0.0008527778
501 | 0.0008583333
502 | 0.0008638889
503 | 0.0008527778
504 | 0.0009
505 | 0.0008694444
506 | 0.0008694444
507 | 0.0008638889
508 | 0.0008583333
509 | 0.0008694444
510 | 0.0008861111
511 | 0.0008583333
512 | 0.0008861111
513 | 0.0008805556
514 | 0.0008472222
515 | 0.0008916667
516 | 0.0008916667
517 | 0.0008472222
518 | 0.0008527778
519 | 0.0008638889
520 | 0.0008638889
521 | 0.0008361111
522 | 0.0008583333
523 | 0.0008527778
524 | 0.0008472222
525 | 0.0008527778
526 | 0.0008472222
527 | 0.0008861111
528 | 0.0008361111
529 | 0.0009111111
530 | 0.0008472222
531 | 0.0008416667
532 | 0.0008805556
533 | 0.0008472222
534 | 0.0008583333
535 | 0.0008305556
536 | 0.000875
537 | 0.000875
538 | 0.0008583333
539 | 0.0008694444
540 | 0.000875
541 | 0.0008694444
542 | 0.0008361111
543 | 0.0008861111
544 | 0.0008527778
545 | 0.0008527778
546 | 0.0008527778
547 | 0.0008472222
548 | 0.0008472222
549 | 0.000875
550 | 0.0008305556
551 | 0.000875
552 | 0.0008638889
553 | 0.0008805556
554 | 0.0008472222
555 | 0.0008416667
556 | 0.0008361111
557 | 0.000875
558 | 0.0008694444
559 | 0.000875
560 | 0.0008416667
561 | 0.0008416667
562 | 0.000875
563 | 0.0008472222
564 | 0.0008527778
565 | 0.0008305556
566 | 0.0008527778
567 | 0.0008472222
568 | 0.0008527778
569 | 0.0008583333
570 | 0.0008416667
571 | 0.0008305556
572 | 0.0008361111
573 | 0.0008361111
574 | 0.0008416667
575 | 0.0008305556
576 | 0.0008583333
577 | 0.0008527778
578 | 0.0008472222
579 | 0.0008305556
580 | 0.0008694444
581 | 0.0008361111
582 | 0.0008361111
583 | 0.0008527778
584 | 0.0008638889
585 | 0.0008194444
586 | 0.0008361111
587 | 0.0008305556
588 | 0.0008416667
589 | 0.0008305556
590 | 0.0008305556
591 | 0.0008472222
592 | 0.0008361111
593 | 0.0008361111
594 | 0.0008138889
595 | 0.0008527778
596 | 0.0008527778
597 | 0.0008416667
598 | 0.0008194444
599 | 0.000825
600 | 0.0008361111
601 | 0.000825
602 | 0.000825
603 | 0.0008361111
604 | 0.0008694444
605 | 0.0008472222
606 | 0.0008361111
607 | 0.0008416667
608 | 0.0008194444
609 | 0.0008083333
610 | 0.0008083333
611 | 0.0008361111
612 | 0.0008305556
613 | 0.0008138889
614 | 0.0008194444
615 | 0.0008194444
616 | 0.0008194444
617 | 0.0007972222
618 | 0.0008194444
619 | 0.0008472222
620 | 0.0008305556
621 | 0.0007972222
622 | 0.000825
623 | 0.0008083333
624 | 0.0008083333
625 | 0.0008638889
626 | 0.0008138889
627 | 0.0008361111
628 | 0.0008305556
629 | 0.0008472222
630 | 0.0008138889
631 | 0.0008361111
632 | 0.0008194444
633 | 0.0008194444
634 | 0.0008583333
635 | 0.0008472222
636 | 0.0008083333
637 | 0.0008583333
638 | 0.000825
639 | 0.000825
640 | 0.0008361111
641 | 0.0008416667
642 | 0.0008305556
643 | 0.000825
644 | 0.0008583333
645 | 0.0008194444
646 | 0.0008083333
647 | 0.0008194444
648 | 0.0008027778
649 | 0.001527778
650 | 0.0008305556
651 | 0.0008305556
652 | 0.0008083333
653 | 0.0008472222
654 | 0.0008305556
655 | 0.000825
656 | 0.000825
657 | 0.0008305556
658 | 0.0008027778
659 | 0.0008027778
660 | 0.0007861111
661 | 0.0007972222
662 | 0.0007972222
663 | 0.0008138889
664 | 0.0007861111
665 | 0.0008083333
666 | 0.0007916667
667 | 0.0008027778
668 | 0.0008361111
669 | 0.0008138889
670 | 0.0007916667
671 | 0.0008138889
672 | 0.0007805556
673 | 0.0007638889
674 | 0.0007972222
675 | 0.0007805556
676 | 0.0007805556
677 | 0.0007916667
678 | 0.0008027778
679 | 0.0007916667
680 | 0.0007861111
681 | 0.0007861111
682 | 0.0008305556
683 | 0.000825
684 | 0.0007972222
685 | 0.0007916667
686 | 0.0008194444
687 | 0.0007805556
688 | 0.0007916667
689 | 0.0008083333
690 | 0.0007861111
691 | 0.0007861111
692 | 0.0008305556
693 | 0.0007694444
694 | 0.0007861111
695 | 0.0008361111
696 | 0.0007861111
697 | 0.0007861111
698 | 0.0007916667
699 | 0.0007805556
700 | 0.0007861111
701 | 0.0008027778
702 | 0.0007972222
703 | 0.0007861111
704 | 0.0007972222
705 | 0.0008083333
706 | 0.0007916667
707 | 0.0007805556
708 | 0.0007694444
709 | 0.0007805556
710 | 0.000775
711 | 0.0008138889
712 | 0.0007972222
713 | 0.0007805556
714 | 0.0008083333
715 | 0.0007638889
716 | 0.0007916667
717 | 0.0007861111
718 | 0.0007805556
719 | 0.0007972222
720 | 0.0007916667
721 | 0.0007805556
722 | 0.0007861111
723 | 0.0007694444
724 | 0.0007805556
725 | 0.0008083333
726 | 0.0007694444
727 | 0.0007805556
728 | 0.0008027778
729 | 0.0008138889
730 | 0.0007805556
731 | 0.0008138889
732 | 0.0007861111
733 | 0.0007805556
734 | 0.000775
735 | 0.0007972222
736 | 0.000775
737 | 0.0007916667
738 | 0.0007694444
739 | 0.0008083333
740 | 0.0007916667
741 | 0.0007805556
742 | 0.000775
743 | 0.000775
744 | 0.0008027778
745 | 0.0007861111
746 | 0.0007916667
747 | 0.000775
748 | 0.000775
749 | 0.0008138889
750 | 0.0007638889
751 | 0.0007805556
752 | 0.0007861111
753 | 0.0007805556
754 | 0.0007916667
755 | 0.0007972222
756 | 0.0007861111
757 | 0.0007694444
758 | 0.0007972222
759 | 0.000775
760 | 0.0007972222
761 | 0.000775
762 | 0.0007916667
763 | 0.000775
764 | 0.0007805556
765 | 0.0007694444
766 | 0.0007916667
767 | 0.0007805556
768 | 0.0007583333
769 | 0.000775
770 | 0.0007861111
771 | 0.000825
772 | 0.000775
773 | 0.0007638889
774 | 0.0007916667
775 | 0.0007805556
776 | 0.0007805556
777 | 0.0007861111
778 | 0.0007583333
779 | 0.0008083333
780 | 0.0008194444
781 | 0.0007972222
782 | 0.000775
783 | 0.0007694444