## Cycle
Cycle (N) | Capacity (mAh)
1 | 484.62
2 | 1444.494
3 | 1441.056
4 | 1438.361
5 | 1435.737
6 | 1432.883
7 | 1429.704
8 | 1426.238
9 | 1422.644
10 | 1419.063
11 | 1415.487
12 | 1411.883
13 | 1408.386
14 | 1404.925
15 | 1401.527
16 | 1398.149
17 | 1394.816
18 | 1391.566
19 | 1388.3496
20 | 1385.223
21 | 1382.097
22 | 1379.024
23 | 1375.99
24 | 1372.966
25 | 1369.994
26 | 1367.011
27 | 1364.029
28 | 1361.022
29 | 1358.004
30 | 1355.004
31 | 1351.976
32 | 1348.908
33 | 1345.866
34 | 1342.829
35 | 1339.773
36 | 1336.694
37 | 1333.642
38 | 1330.606
39 | 1327.5328
40 | 1324.405
41 | 1321.409
42 | 1318.3392
43 | 1315.241
44 | 1312.1
45 | 1308.952
46 | 1305.685
47 | 1302.428
48 | 1299.061
49 | 1295.725
50 | 1292.291
51 | 1288.7936
52 | 1285.19
53 | 1281.464
54 | 1277.674
55 | 1273.728
56 | 1269.6664
57 | 1265.484
58 | 1261.174
59 | 1256.735
60 | 1252.267
61 | 1247.769
62 | 1243.204
63 | 1238.7336
64 | 1234.259
65 | 1229.856
66 | 1225.512
67 | 1221.169
68 | 1216.901
69 | 1212.667
70 | 1208.428
71 | 1204.178
72 | 1199.898
73 | 1195.562
74 | 1191.252
75 | 1186.836
76 | 1182.398
77 | 1177.922
78 | 1173.3696
79 | 1168.732
80 | 1164.064
81 | 1159.2392
82 | 1154.51
83 | 1149.56
84 | 1144.656
85 | 1139.5776
86 | 1134.492
87 | 1129.174
88 | 1123.88
89 | 1118.419
90 | 1112.876
91 | 1107.227
92 | 1101.454
93 | 1095.585
94 | 1089.596
95 | 1083.468
96 | 1077.21
97 | 1070.8152
98 | 1064.29
99 | 1057.664
100 | 1051.003
101 | 1044.239
102 | 1037.259
103 | 1030.1432
104 | 1022.8888
105 | 1015.4208
106 | 1007.808
107 | 999.9601
108 | 992.026
109 | 983.7759
110 | 975.3342
111 | 966.6037
112 | 957.7167
113 | 948.4455
114 | 939.0515
115 | 929.2827
116 | 919.3982
117 | 909.1395
118 | 898.809
119 | 888.0011
120 | 876.9771
121 | 865.5267
122 | 853.7349
123 | 841.5563
124 | 829.134
125 | 816.3476
126 | 803.2399
127 | 790.0051
128 | 777.0572
129 | 763.8434
130 | 750.1167
131 | 736.0275
132 | 721.5009
133 | 706.4976
134 | 5.502247
135 | 1.238058
136 | 0.3769917
137 | 0.3019556
138 | 0.2837
139 | 0.2640194
140 | 0.2553083
141 | 0.2565694
142 | 0.2391722
143 | 0.2363444
144 | 0.2267556
145 | 0.2241444
146 | 0.2507528
147 | 0.2092583
148 | 0.2463278
149 | 0.1866528
150 | 0.1890694
151 | 0.1888056
152 | 0.1834472
153 | 0.1835306
154 | 0.1765194
155 | 0.1764694
156 | 0.1714222
157 | 0.2171556
158 | 0.1500083
159 | 0.1592722
160 | 0.157125
161 | 0.1471861
162 | 0.1474972
163 | 0.14225
164 | 0.1422472
165 | 0.1379806
166 | 0.16205
167 | 0.1396889
168 | 0.1278111
169 | 0.1278056
170 | 0.1345361
171 | 0.1472194
172 | 0.1297417
173 | 0.1226639
174 | 0.1204778
175 | 0.1157333
176 | 0.1156528
177 | 0.1297278
178 | 0.1230722
179 | 0.1227139
180 | 0.1228139
181 | 0.1154417
182 | 0.1180194
183 | 0.1158528
184 | 0.1017472
185 | 0.09919444
186 | 0.1034389
187 | 0.09681111
188 | 0.09420278
189 | 0.09934722
190 | 0.09232778
191 | 0.089925
192 | 0.08760278
193 | 0.09446944
194 | 0.08769722
195 | 0.085225
196 | 0.08500278
197 | 0.08751667
198 | 0.08046944
199 | 0.07782222
200 | 0.082375
201 | 0.07580833
202 | 0.08268333
203 | 0.07556111
204 | 0.07348333
205 | 0.07333889
206 | 0.08687778
207 | 0.0708
208 | 0.06875556
209 | 0.06871111
210 | 0.066575
211 | 0.07136111
212 | 0.06431389
213 | 0.06641111
214 | 0.06196667
215 | 0.05953611
216 | 0.06203333
217 | 0.05732222
218 | 0.06403611
219 | 0.06421944
220 | 0.06167778
221 | 0.05499167
222 | 0.05303611
223 | 0.05302778
224 | 0.05506111
225 | 0.04854722
226 | 0.04638333
227 | 0.04869444
228 | 0.048275
229 | 0.04623889
230 | 0.04818889
231 | 0.04642778
232 | 0.04434167
233 | 0.04651667
234 | 0.04408056
235 | 0.04180556
236 | 0.04196111
237 | 0.04165
238 | 0.04168889
239 | 0.04148889
240 | 0.04176389
241 | 0.04174444
242 | 0.03726111
243 | 0.04128333
244 | 0.03701944
245 | 0.03479444
246 | 0.035
247 | 0.03260278
248 | 0.03266667
249 | 0.03039167
250 | 0.03272222
251 | 0.034675
252 | 0.04138889
253 | 0.03016944
254 | 0.03248611
255 | 0.03024167
256 | 0.02810833
257 | 0.02607222
258 | 0.02584444
259 | 0.02589167
260 | 0.02360278
261 | 0.02580556
262 | 0.02362222
263 | 0.02355278
264 | 0.023525
265 | 0.01714722
266 | 0.02133889
267 | 0.02129444
268 | 0.01915556
269 | 0.01947778
270 | 0.02353056
271 | 0.01710556
272 | 0.01709444
273 | 0.017
274 | 0.01929167
275 | 0.01713611
276 | 0.01499444
277 | 0.01705556
278 | 0.019225
279 | 0.01708889
280 | 0.01705
281 | 0.01714722
282 | 0.01285556
283 | 0.004294444
284 | 0.01492778
285 | 0.01278889
286 | 0.01508611
287 | 0.01270833
288 | 0.01493889
289 | 0.01068333
290 | 0.01269167
291 | 0.0043
292 | 0.01054722
293 | 0.004288889
294 | 0.01058056
295 | 0.01269167
296 | 0.01702778
297 | 0.01271944
298 | 0.004338889
299 | 0.008625
300 | 0.008544444
301 | 0.010525
302 | 0.008463889
303 | 0.008572222
304 | 0.008533333
305 | 0.01063889
306 | 0.008538889
307 | 0.004236111
308 | 0.00425
309 | 0.004230556
310 | 0.00425
311 | 0.004225
312 | 0.008402778
313 | 0.008441667
314 | 0.006455556
315 | 0.004255556
316 | 0.008588889
317 | 0.004213889
318 | 0.006444444
319 | 0.004202778
320 | 0.004272222
321 | 0.004238889
322 | 0.004283333
323 | 0.004197222
324 | 0.006366667
325 | 0.006394444
326 | 0.004236111
327 | 0.008522222
328 | 0.008511111
329 | 0.006377778
330 | 0.004272222
331 | 0.00425
332 | 0.006394444
333 | 0.004180556
334 | 0.008430556
335 | 0.004316667
336 | 0.006352778
337 | 0.006258333
338 | 0.004230556
339 | 0.006369444
340 | 0.006388889
341 | 0.004213889
342 | 0.0043
343 | 0.006291667
344 | 0.004288889
345 | 0.006394444
346 | 0.004241667
347 | 0.004247222
348 | 0.004219444
349 | 0.008463889
350 | 0.004288889
351 | 0.004180556
352 | 0.00425
353 | 0.006369444
354 | 0.004136111
355 | 0.004294444
356 | 0.004236111
357 | 0.004113889
358 | 0.004108333
359 | 0.004294444
360 | 0.004130556
361 | 0.006313889
362 | 0.004191667
363 | 0.004294444
364 | 0.004147222
365 | 0.004225
366 | 0.004105556
367 | 0.002080556
368 | 0.002058333
369 | 0.004125
370 | 0.004147222
371 | 0.004261111
372 | 0.004230556
373 | 0.002075
374 | 0.002080556
375 | 0.002030556
376 | 0.002075
377 | 0.004213889
378 | 0.004266667
379 | 0.004158333
380 | 0.002075
381 | 0.004208333
382 | 0.004294444
383 | 0.004191667
384 | 0.004213889
385 | 0.004083333
386 | 0.004169444
387 | 0.004163889
388 | 0.004108333
389 | 0.004169444
390 | 0.002069444
391 | 0.004072222
392 | 0.004152778
393 | 0.004202778
394 | 0.004180556
395 | 0.004244444
396 | 0.004191667
397 | 0.002036111
398 | 0.0041
399 | 0.004230556
400 | 0.004141667
401 | 0.004180556
402 | 0.002047222
403 | 0.004094444
404 | 0.004169444
405 | 0.004247222
406 | 0.004244444
407 | 0.004130556
408 | 0.004113889
409 | 0.004094444
410 | 0.004072222
411 | 0.004061111
412 | 0.004152778
413 | 0.004180556
414 | 0.002058333
415 | 0.004230556
416 | 0.004125
417 | 0.004072222
418 | 0.004158333
419 | 0.004125
420 | 0.004016667
421 | 0.002019444
422 | 0.00405
423 | 0.004
424 | 0.004152778
425 | 0.004180556
426 | 0.002025
427 | 0.004077778
428 | 0.002013889
429 | 0.004094444
430 | 0.002036111
431 | 0.004066667
432 | 0.004094444
433 | 0.004072222
434 | 0.002075
435 | 0.004152778
436 | 0.004044444
437 | 0.004180556
438 | 0.004038889
439 | 0.004136111
440 | 0.004072222
441 | 0.004180556
442 | 0.004061111
443 | 0.004119444
444 | 0.004044444
445 | 0.004125
446 | 0.002036111
447 | 0.004169444
448 | 0.004044444
449 | 0.004088889
450 | 0.004094444
451 | 0.004125
452 | 0.004147222
453 | 0.004055556
454 | 0.002002778
455 | 0.002063889
456 | 0.004136111
457 | 0.004202778
458 | 0.00405
459 | 0.002047222
460 | 0.004169444
461 | 0.0041
462 | 0.004116667
463 | 0.004116667
464 | 0.001997222
465 | 0.002030556
466 | 0.002069444
467 | 0.001986111
468 | 0.002030556
469 | 0.004158333
470 | 0.004130556
471 | 0.004066667
472 | 0.002025
473 | 0.002025
474 | 0.002075
475 | 0.004136111
476 | 0.002063889
477 | 0.002075
478 | 0.004077778
479 | 0.002080556
480 | 0.004119444
481 | 0.002047222
482 | 0.002008333
483 | 0.004136111
484 | 0.002041667
485 | 0.004147222
486 | 0.004111111
487 | 0.002002778
488 | 0.002075
489 | 0.002041667
490 | 0.004011111
491 | 0.002030556
492 | 0.002075
493 | 0.002030556
494 | 0.002041667
495 | 0.004094444
496 | 0.0041
497 | 0.004072222
498 | 0.002036111
499 | 0.002058333
500 | 0.002041667
501 | 0.004152778
502 | 0.002036111
503 | 0.002025
504 | 0.002058333
505 | 0.002075
506 | 0.004066667
507 | 0.002069444
508 | 0.00405
509 | 0.002075
510 | 0.001938889
511 | 0.002041667
512 | 0.002030556
513 | 0.004011111
514 | 0.004119444
515 | 0.002069444
516 | 0.002052778
517 | 0.004111111
518 | 0.002075
519 | 0.001966667
520 | 0.001966667
521 | 0.004055556
522 | 0.002019444
523 | 0.002069444
524 | 0.004083333
525 | 0.004066667
526 | 0.004066667
527 | 0.003958333
528 | 0.004125
529 | 0.001961111
530 | 0.003947222
531 | 0.001986111
532 | 0.002013889
533 | 0.002080556
534 | 0.002047222
535 | 0.002047222
536 | 0.002008333
537 | 0.001977778
538 | 0.002069444
539 | 0.002063889
540 | 0.002025
541 | 0.002041667
542 | 0.002052778
543 | 0.002080556
544 | 0.001933333
545 | 0.002047222
546 | 0.002058333
547 | 0.001961111
548 | 0.001988889
549 | 0.002063889
550 | 0.001988889
551 | 0.004
552 | 0.002019444
553 | 0.002002778
554 | 0.002019444
555 | 0.001986111
556 | 0.004072222
557 | 0.002058333
558 | 0.002008333
559 | 0.004061111
560 | 0.001977778
561 | 0.001988889
562 | 0.002069444
563 | 0.002069444
564 | 0.002002778
565 | 0.002008333
566 | 0.004044444
567 | 0.004044444
568 | 0.003958333
569 | 0.002013889
570 | 0.002075
571 | 0.002036111
572 | 0.002025
573 | 0.001977778
574 | 0.001966667
575 | 0.001986111
576 | 0.002030556
577 | 0.002019444
578 | 0.004066667
579 | 0.002013889
580 | 0.001997222
581 | 0.002025
582 | 0.002025
583 | 0.002002778
584 | 0.001997222
585 | 0.002036111
586 | 0.00195
587 | 0.003972222
588 | 0.001986111
589 | 0.002008333
590 | 0.002008333
591 | 0.002075
592 | 0.001966667
593 | 0.001972222
594 | 0.002063889
595 | 0.002036111
596 | 0.002047222
597 | 0.001997222
598 | 0.002063889
599 | 0.002008333
600 | 0.001988889
601 | 0.002036111
602 | 0.004022222
603 | 0.001955556
604 | 0.002047222
605 | 0.004022222
606 | 0.001988889
607 | 0.001988889
608 | 0.004011111
609 | 0.001977778
610 | 0.001955556
611 | 0.002019444
612 | 0.002052778
613 | 0.002069444
614 | 0.002008333
615 | 0.002063889
616 | 0.002058333
617 | 0.002052778
618 | 0.00195
619 | 0.002013889
620 | 0