## Cycle
Cycle (N) | Capacity (mAh)
1 | 491.6769
2 | 1462.066
3 | 1458.92
4 | 1456.196
5 | 1453.887
6 | 1451.322
7 | 1448.474
8 | 1445.619
9 | 1442.422
10 | 1439.0304
11 | 1435.8104
12 | 1432.46
13 | 1429.237
14 | 1425.944
15 | 1422.706
16 | 1419.709
17 | 1416.582
18 | 1413.519
19 | 1410.64
20 | 1407.615
21 | 1404.672
22 | 1401.787
23 | 1398.924
24 | 1396.231
25 | 1393.427
26 | 1390.689
27 | 1388.0808
28 | 1385.375
29 | 1382.77
30 | 1380.061
31 | 1377.325
32 | 1374.701
33 | 1371.926
34 | 1369.199
35 | 1366.382
36 | 1363.537
37 | 1360.729
38 | 1357.745
39 | 1354.815
40 | 1351.861
41 | 1348.736
42 | 1345.712
43 | 1342.58
44 | 1339.5696
45 | 1336.524
46 | 1333.346
47 | 1330.163
48 | 1326.776
49 | 1323.696
50 | 1320.578
51 | 1317.504
52 | 1314.457
53 | 1311.1976
54 | 1308.076
55 | 1304.73
56 | 1301.423
57 | 1298.069
58 | 1294.4272
59 | 1290.756
60 | 1286.874
61 | 1283.091
62 | 1279.258
63 | 1275.566
64 | 1271.919
65 | 1268.367
66 | 1264.829
67 | 1261.266
68 | 1257.7744
69 | 1254.204
70 | 1250.632
71 | 1247.141
72 | 1243.707
73 | 1240.287
74 | 1236.962
75 | 1233.386
76 | 1230.187
77 | 1226.665
78 | 1223.478
79 | 1219.978
80 | 1216.658
81 | 1213.1936
82 | 1209.914
83 | 1206.4568
84 | 1203.06
85 | 1199.764
86 | 1196.31
87 | 1192.98
88 | 1189.409
89 | 1186.168
90 | 1182.452
91 | 1178.984
92 | 1175.366
93 | 1171.562
94 | 1167.857
95 | 1163.891
96 | 1160.149
97 | 1155.9592
98 | 1152.023
99 | 1147.831
100 | 1143.537
101 | 1139.309
102 | 1134.886
103 | 1130.502
104 | 1125.884
105 | 1121.389
106 | 1116.758
107 | 1111.804
108 | 1107.069
109 | 1101.936
110 | 1097.027
111 | 1091.6096
112 | 1086.588
113 | 1081.206
114 | 1075.619
115 | 1070.202
116 | 1064.343
117 | 1058.601
118 | 1052.559
119 | 1046.878
120 | 1040.706
121 | 1034.808
122 | 1028.561
123 | 1022.047
124 | 1015.422
125 | 1008.495
126 | 1001.48
127 | 994.226
128 | 987.1856
129 | 979.7268
130 | 972.1125
131 | 964.4659
132 | 956.2365
133 | 948.102
134 | 939.3287
135 | 930.5804
136 | 921.0775
137 | 911.9012
138 | 901.6481
139 | 891.3317
140 | 880.226
141 | 868.8467
142 | 857.145
143 | 845.216
144 | 833.1989
145 | 820.7678
146 | 808.1374
147 | 794.7477
148 | 781.4868
149 | 767.1506
150 | 752.9145
151 | 738.0992
152 | 723.4827
153 | 0.001097222
154 | 0.0009222222
155 | 0.0007666667
156 | 0.0006805556
157 | 0.0006694444
158 | 0.0006861111
159 | 0.0006694444
160 | 0.0006472222
161 | 0.0006694444
162 | 0.0006416667
163 | 0.0006472222
164 | 0.000675
165 | 0.0006583333
166 | 0.0006472222
167 | 0.0006194444
168 | 0.0006194444
169 | 0.000675
170 | 0.0005972222
171 | 0.0006194444
172 | 0.0006027778
173 | 0.0006083333
174 | 0.0006416667
175 | 0.0006472222
176 | 0.0006138889
177 | 0.0006638889
178 | 0.0005805556
179 | 0.0006194444
180 | 0.0005861111
181 | 0.000575
182 | 0.0005861111
183 | 0.0005638889
184 | 0.0006194444
185 | 0.0006138889
186 | 0.0005916667
187 | 0.0005861111
188 | 0.0005916667
189 | 0.0005805556
190 | 0.0005972222
191 | 0.0005805556
192 | 0.0005916667
193 | 0.0005694444
194 | 0.0006361111
195 | 0.0005694444
196 | 0.0005694444
197 | 0.0006083333
198 | 0.0005527778
199 | 0.0005583333
200 | 0.0006027778
201 | 0.0005861111
202 | 0.0005416667
203 | 0.0005416667
204 | 0.0006027778
205 | 0.0005444444
206 | 0.0005805556
207 | 0.0006027778
208 | 0.0005444444
209 | 0.0005416667
210 | 0.0005361111
211 | 0.0005305556
212 | 0.0005444444
213 | 0.0005444444
214 | 0.0005805556
215 | 0.0005361111
216 | 0.0005166667
217 | 0.0005527778
218 | 0.0005916667
219 | 0.0005583333
220 | 0.0005444444
221 | 0.0005361111
222 | 0.0005222222
223 | 0.0005305556
224 | 0.0005444444
225 | 0.0005805556
226 | 0.0005638889
227 | 0.0005638889
228 | 0.0005166667
229 | 0.0005361111
230 | 0.0005055556
231 | 0.0005638889
232 | 0.0005361111
233 | 0.0005527778
234 | 0.0005361111
235 | 0.0005638889
236 | 0.0005361111
237 | 0.0006027778
238 | 0.0005694444
239 | 0.0005527778
240 | 0.0005055556
241 | 0.0005805556
242 | 0.0005527778
243 | 0.0005138889
244 | 0.0005527778
245 | 0.0005222222
246 | 0.0005138889
247 | 0.0005166667
248 | 0.0005444444
249 | 0.0005805556
250 | 0.0005361111
251 | 0.0005583333
252 | 0.0005222222
253 | 0.0005222222
254 | 0.0005166667
255 | 0.0005416667
256 | 0.0005361111
257 | 0.0005444444
258 | 0.0005055556
259 | 0.0005805556
260 | 0.0005583333
261 | 0.0005222222
262 | 0.0005694444
263 | 0.0005055556
264 | 0.0005416667
265 | 0.0005222222
266 | 0.0005166667
267 | 0.0005916667
268 | 0.0005138889
269 | 0.0005
270 | 0.0005361111
271 | 0.0005138889
272 | 0.0005
273 | 0.0005694444
274 | 0.0005694444
275 | 0.0005361111
276 | 0.0005527778
277 | 0.0005527778
278 | 0.0005638889
279 | 0.0005222222
280 | 0.0005222222
281 | 0.0005444444
282 | 0.0005222222
283 | 0.0005
284 | 0.0005527778
285 | 0.0005361111
286 | 0.0005527778
287 | 0.0005138889