## Cycle
Cycle (N) | Capacity (mAh)
1 | 504.196
2 | 1481.977
3 | 1478.0464
4 | 1474.5704
5 | 1471.11
6 | 1467.141
7 | 1463.832
8 | 1294.667
9 | 1453.317
10 | 1288.36
11 | 662.944
12 | 1440.9568
13 | 1438.46
14 | 1434.918
15 | 1430.886
16 | 1426.478
17 | 1421.96
18 | 1417.441
19 | 1412.865
20 | 1408.445
21 | 1403.995
22 | 1399.635
23 | 1395.379
24 | 1391.288
25 | 1387.238
26 | 1383.2408
27 | 1379.269
28 | 1375.296
29 | 1371.464
30 | 1367.609
31 | 1363.835
32 | 1360.102
33 | 1355.846
34 | 1351.749
35 | 1347.848
36 | 1343.739
37 | 1339.811
38 | 1335.7
39 | 1332.089
40 | 1328.1168
41 | 1323.922
42 | 1318.585
43 | 1314.032
44 | 1311.211
45 | 1307.135
46 | 1302.867
47 | 1298.515
48 | 1293.975
49 | 1289.507
50 | 1284.946
51 | 1280.202
52 | 1275.505
53 | 1270.6864
54 | 1265.756
55 | 1260.695
56 | 1255.474
57 | 1249.925
58 | 1244.184
59 | 1238.105
60 | 1231.7744
61 | 1225.101
62 | 1218.225
63 | 1211.0592
64 | 1203.791
65 | 1196.335
66 | 1188.78
67 | 1180.823
68 | 1172.736
69 | 1164.458
70 | 1156.172
71 | 1147.83
72 | 1139.644
73 | 1131.455
74 | 1123.381
75 | 1115.068
76 | 1106.834
77 | 1098.638
78 | 1090.397
79 | 1082.173
80 | 1073.9
81 | 1065.555
82 | 1057.305
83 | 1049.017
84 | 1040.791
85 | 1032.499
86 | 1024.123
87 | 1015.777
88 | 1007.301
89 | 998.7751
90 | 990.253
91 | 981.6818
92 | 973.0907
93 | 964.4008
94 | 955.5812
95 | 946.5192
96 | 937.4586
97 | 928.3965
98 | 919.0674
99 | 909.7443
100 | 900.0153
101 | 890.2302
102 | 880.3173
103 | 870.1981
104 | 860.0312
105 | 849.5071
106 | 838.976
107 | 828.148
108 | 817.0673
109 | 805.6077
110 | 793.9863
111 | 782.0009
112 | 769.8132
113 | 757.157
114 | 744.348
115 | 731.154
116 | 717.8201
117 | 704.2047
118 | 690.4512
119 | 676.5239
120 | 662.3147
121 | 648.076
122 | 633.5732
123 | 618.7515
124 | 603.9041
125 | 588.7441
126 | 573.2321
127 | 557.6785
128 | 541.855
129 | 525.8514
130 | 509.3439
131 | 492.6544
132 | 476.0824
133 | 459.3593
134 | 442.8442
135 | 426.2723
136 | 409.7439
137 | 393.3224
138 | 377.0269
139 | 360.887
140 | 344.8694
141 | 329.2131
142 | 313.662
143 | 298.528
144 | 283.6618
145 | 269.3053
146 | 255.4036
147 | 241.8166
148 | 228.8936
149 | 216.3493
150 | 204.2723
151 | 192.7857
152 | 181.7662
153 | 171.3358
154 | 161.3441
155 | 151.933
156 | 143.0189
157 | 134.4929
158 | 126.5036
159 | 118.9018
160 | 111.8046
161 | 105.1283
162 | 98.95248
163 | 93.22252
164 | 87.93896
165 | 83.18415
166 | 78.66812
167 | 74.60279
168 | 70.91819
169 | 67.49275
170 | 64.44126
171 | 61.59099
172 | 59.14684
173 | 56.86797
174 | 54.90719
175 | 53.21286
176 | 51.77154
177 | 50.48062
178 | 49.36064
179 | 48.43467
180 | 47.67311
181 | 46.93787
182 | 46.33876
183 | 45.78306
184 | 45.32595
185 | 44.902575
186 | 44.51211
187 | 44.16477
188 | 43.80055
189 | 43.54858
190 | 43.27562
191 | 43.03432
192 | 42.81254
193 | 42.60652
194 | 42.38877
195 | 42.22124
196 | 42.05411
197 | 41.92404
198 | 41.76816
199 | 41.6044
200 | 41.45494
201 | 41.34163
202 | 41.20846
203 | 41.07194
204 | 40.96633
205 | 40.85048
206 | 40.75989
207 | 40.63566
208 | 40.55451
209 | 40.42889
210 | 40.34414
211 | 40.24851
212 | 40.14281
213 | 40.05361
214 | 39.96182
215 | 39.86916
216 | 39.76916
217 | 39.66862
218 | 39.58184
219 | 39.53061
220 | 39.42863
221 | 39.34494
222 | 39.24034
223 | 39.18525
224 | 39.0882
225 | 39.00221
226 | 38.91679
227 | 38.86373
228 | 38.78803
229 | 38.7128
230 | 38.63293
231 | 38.56851
232 | 38.49315
233 | 38.41414
234 | 38.33683
235 | 38.27403
236 | 38.187175
237 | 38.10077
238 | 38.02458
239 | 37.96961
240 | 37.89924
241 | 37.83546
242 | 37.76657
243 | 37.69339
244 | 37.60722
245 | 37.54599
246 | 37.47982
247 | 37.41279
248 | 37.33673
249 | 37.26155
250 | 37.19921
251 | 37.13226
252 | 37.06593
253 | 36.99029
254 | 36.94344
255 | 36.8554
256 | 36.79923
257 | 36.7473
258 | 36.67714
259 | 36.61221
260 | 36.54069
261 | 36.48502
262 | 36.41065
263 | 36.34572
264 | 36.28575
265 | 36.19881
266 | 36.135325
267 | 36.06477
268 | 36.01099
269 | 35.94066
270 | 35.89154
271 | 35.81504
272 | 35.75183
273 | 35.69796
274 | 35.62324
275 | 35.5454
276 | 35.49104
277 | 35.41355
278 | 35.36508
279 | 35.3012
280 | 35.21763
281 | 35.15612
282 | 35.11728
283 | 35.04034
284 | 34.97974
285 | 34.93204
286 | 34.87005
287 | 34.81657
288 | 34.74896
289 | 34.68507
290 | 34.61394
291 | 34.55682
292 | 34.48999
293 | 34.4215
294 | 34.36329
295 | 34.30581
296 | 34.23792
297 | 34.19374
298 | 34.13624
299 | 34.09265
300 | 34.02647
301 | 33.96224
302 | 33.90026
303 | 33.85723
304 | 33.79593
305 | 33.73343
306 | 33.68114
307 | 33.63893
308 | 33.57961
309 | 33.54199
310 | 33.48431
311 | 33.43244
312 | 33.37336
313 | 33.32001
314 | 33.26933
315 | 33.20822
316 | 33.14853
317 | 33.10057
318 | 33.04504
319 | 32.98487
320 | 32.93679
321 | 32.906125
322 | 32.85414
323 | 32.81942
324 | 32.77359
325 | 32.73072
326 | 32.67499
327 | 32.62537
328 | 32.57333
329 | 32.53074
330 | 32.48279
331 | 32.42004
332 | 32.36454
333 | 32.31128
334 | 32.26261
335 | 32.20881
336 | 32.16687
337 | 32.13184
338 | 32.09101
339 | 32.06271
340 | 32.02582
341 | 31.96659
342 | 31.91899
343 | 31.876475
344 | 31.82836
345 | 31.78249
346 | 31.74449
347 | 31.71147
348 | 31.666525
349 | 31.6227
350 | 31.5965
351 | 31.55292
352 | 31.50666
353 | 31.46367
354 | 31.42508
355 | 31.39887
356 | 31.35651
357 | 31.307075
358 | 31.26149
359 | 31.22052
360 | 31.18833
361 | 31.15306
362 | 31.11076
363 | 31.066225
364 | 31.02785
365 | 30.97835
366 | 30.94834
367 | 30.91126
368 | 30.87156
369 | 30.824425
370 | 30.79225
371 | 30.755075
372 | 30.703125
373 | 30.66309
374 | 30.6031
375 | 30.55727
376 | 30.51789
377 | 30.48341
378 | 30.43825
379 | 30.41199
380 | 30.37581
381 | 30.35034
382 | 30.32399
383 | 30.2877
384 | 30.24334
385 | 30.20206
386 | 30.16588
387 | 30.13537
388 | 30.10154
389 | 30.05184
390 | 30.03043
391 | 30.00102
392 | 29.97374
393 | 29.93715
394 | 29.90314
395 | 29.88301
396 | 29.85187
397 | 29.82059
398 | 29.80308
399 | 29.77281
400 | 29.73782
401 | 29.70196
402 | 29.64706
403 | 29.62996
404 | 29.59831
405 | 29.56337
406 | 29.537125
407 | 29.50883
408 | 29.48978
409 | 29.4632
410 | 29.435375
411 | 29.39137
412 | 29.36161
413 | 29.32358
414 | 29.28844
415 | 29.26011
416 | 29.23831
417 | 29.19837
418 | 29.16889
419 | 29.13373
420 | 29.11189
421 | 29.08034
422 | 29.05249
423 | 29.029625
424 | 28.99633
425 | 28.96879
426 | 28.9299
427 | 28.89098
428 | 28.85621
429 | 28.83401
430 | 28.79006
431 | 28.77311
432 | 28.73319
433 | 28.707725
434 | 28.68063
435 | 28.66975
436 | 28.64949
437 | 28.62221
438 | 28.60044
439 | 28.57912
440 | 28.556575
441 | 28.53941
442 | 28.51396
443 | 28.48662
444 | 28.45779
445 | 28.42641
446 | 28.390075
447 | 28.35547
448 | 28.337475
449 | 28.35702
450 | 28.29106
451 | 28.25748
452 | 28.24136
453 | 28.232475
454 | 28.18544
455 | 28.15609
456 | 28.128925
457 | 28.10886
458 | 28.0773
459 | 28.04526
460 | 27.99956
461 | 27.95437
462 | 27.91436
463 | 27.87577
464 | 27.83874
465 | 27.80978
466 | 27.78622
467 | 27.75644
468 | 27.71609
469 | 27.68051
470 | 27.64789
471 | 27.61699