## Cycle
Cycle (N) | Capacity (mAh)
1 | 490.6924
2 | 1457.791
3 | 1454.299
4 | 1451.605
5 | 1449.052
6 | 1446.1056
7 | 1442.881
8 | 1439.353
9 | 1435.7856
10 | 1432.158
11 | 1428.4472
12 | 1424.773
13 | 1421.173
14 | 1417.551
15 | 1414.071
16 | 1410.545
17 | 1407.118
18 | 1403.832
19 | 1400.5368
20 | 1397.282
21 | 1394.09
22 | 1390.916
23 | 1387.82
24 | 1384.775
25 | 1381.772
26 | 1378.782
27 | 1375.825
28 | 1372.793
29 | 1369.845
30 | 1366.848
31 | 1363.808
32 | 1360.806
33 | 1357.814
34 | 1354.671
35 | 1351.584
36 | 1348.397
37 | 1345.141
38 | 1341.844
39 | 1338.484
40 | 1335.163
41 | 1331.869
42 | 1328.583
43 | 1325.24
44 | 1321.984
45 | 1318.577
46 | 1315.252
47 | 1311.872
48 | 1308.335
49 | 1304.77
50 | 1301.045
51 | 1297.152
52 | 1292.964
53 | 1288.608
54 | 1284.081
55 | 1279.6176
56 | 1274.97
57 | 1270.26
58 | 1265.636
59 | 1260.708
60 | 1256.03
61 | 1251.373
62 | 1246.711
63 | 1242.082
64 | 1237.612
65 | 1233.157
66 | 1228.807
67 | 1224.525
68 | 1220.235
69 | 1215.906
70 | 1211.544
71 | 1207.203
72 | 1202.945
73 | 1198.784
74 | 1194.498
75 | 1190.434
76 | 1186.31
77 | 1181.946
78 | 1177.604
79 | 1173.165
80 | 1168.641
81 | 1164.057
82 | 1159.347
83 | 1154.727
84 | 1150.002
85 | 1145.234
86 | 1140.317
87 | 1135.416
88 | 1130.224
89 | 1125.153
90 | 1119.959
91 | 1114.575
92 | 1109.114
93 | 1103.434
94 | 1097.651
95 | 1091.9
96 | 1085.912
97 | 1079.82
98 | 1073.649
99 | 1067.271
100 | 1060.802
101 | 1054.112
102 | 1047.2272
103 | 1040.291
104 | 1033.0832
105 | 1025.921
106 | 1018.548
107 | 1010.943
108 | 1003.333
109 | 995.4066
110 | 987.2788
111 | 979.0884
112 | 970.5732
113 | 961.9465
114 | 953.2214
115 | 943.9316
116 | 934.5386
117 | 924.9684
118 | 915.1116
119 | 904.7853
120 | 894.284
121 | 883.5096
122 | 872.0621
123 | 860.3282
124 | 848.1883
125 | 835.7753
126 | 822.7387
127 | 809.1091
128 | 795.3218
129 | 780.8223
130 | 766.0452
131 | 751.1914
132 | 0.001622222
133 | 0.001413889
134 | 0.001175
135 | 0.001083333
136 | 0.001038889
137 | 0.001016667
138 | 0.001061111
139 | 0.001033333
140 | 0.0009944444
141 | 0.001038889
142 | 0.0009666667
143 | 0.001038889
144 | 0.0009583333
145 | 0.0009888889
146 | 0.0009472222
147 | 0.001011111
148 | 0.0009472222
149 | 0.001005556
150 | 0.0009944444
151 | 0.0009583333
152 | 0.0009361111
153 | 0.0009361111
154 | 0.0009583333
155 | 0.0009472222
156 | 0.0009305556
157 | 0.0009583333
158 | 0.0009305556
159 | 0.000925
160 | 0.0009194444
161 | 0.0009777778
162 | 0.0008805556
163 | 0.0009027778
164 | 0.0009666667
165 | 0.000875
166 | 0.0008805556
167 | 0.0009527778
168 | 0.0009083333
169 | 0.0009305556
170 | 0.0009416667
171 | 0.0009361111
172 | 0.0008805556
173 | 0.0008972222
174 | 0.0008416667
175 | 0.0008972222
176 | 0.0008694444
177 | 0.000875
178 | 0.0008916667
179 | 0.0008805556
180 | 0.0009416667
181 | 0.0008166667
182 | 0.0008472222
183 | 0.0008305556
184 | 0.000875
185 | 0.0008527778
186 | 0.0008583333
187 | 0.0008583333
188 | 0.0008527778
189 | 0.0008472222
190 | 0.0008527778
191 | 0.0008361111
192 | 0.0008638889
193 | 0.0008361111
194 | 0.0008472222
195 | 0.0008166667
196 | 0.0008
197 | 0.0008472222
198 | 0.0008361111
199 | 0.0008472222
200 | 0.0008222222
201 | 0.0008222222
202 | 0.0008472222
203 | 0.0008166667
204 | 0.0008472222
205 | 0.0008361111
206 | 0.0008305556
207 | 0.0008416667
208 | 0.0008527778
209 | 0.0008055556
210 | 0.0008222222
211 | 0.0008472222
212 | 0.0008055556
213 | 0.0008222222
214 | 0.0008
215 | 0.0008
216 | 0.0008
217 | 0.00075
218 | 0.0007888889
219 | 0.0007611111
220 | 0.0008416667
221 | 0.0007722222
222 | 0.0007944444
223 | 0.0007611111
224 | 0.0008
225 | 0.0008055556
226 | 0.0007944444
227 | 0.0007777778
228 | 0.0008222222
229 | 0.0007722222
230 | 0.0007944444
231 | 0.0007444444
232 | 0.0007944444
233 | 0.00075
234 | 0.0007833333
235 | 0.0007722222
236 | 0.0007444444
237 | 0.0007611111
238 | 0.0008111111
239 | 0.0007666667
240 | 0.0007555556
241 | 0.0008
242 | 0.0007666667
243 | 0.0007222222
244 | 0.0008222222
245 | 0.0007722222
246 | 0.0007944444
247 | 0.0007722222
248 | 0.0007777778
249 | 0.0007777778
250 | 0.0007555556
251 | 0.0007555556
252 | 0.0007777778
253 | 0.00075
254 | 0.0007666667
255 | 0.0007166667
256 | 0.0007388889
257 | 0.0007277778
258 | 0.00075
259 | 0.0007333333
260 | 0.0007555556
261 | 0.0007111111
262 | 0.0007111111
263 | 0.0007722222
264 | 0.0007277778
265 | 0.0007444444
266 | 0.0007555556
267 | 0.0007666667
268 | 0.0006944444
269 | 0.0007166667
270 | 0.0007055556
271 | 0.0007777778
272 | 0.0007166667
273 | 0.0007888889
274 | 0.0007277778
275 | 0.0007555556
276 | 0.0007722222
277 | 0.0007222222
278 | 0.0007222222
279 | 0.0007388889
280 | 0.0006888889
281 | 0.0007555556
282 | 0.0007666667
283 | 0.0007444444
284 | 0.0007166667
285 | 0.0007333333
286 | 0.0007888889
287 | 0.0007277778
288 | 0.0006944444
289 | 0.0007277778
290 | 0.0007333333
291 | 0.0007388889
292 | 0.0007722222
293 | 0.0007388889
294 | 0.0007555556
295 | 0.0007722222
296 | 0.0007222222
297 | 0.0007
298 | 0.0007166667
299 | 0.0006944444
300 | 0.0007333333
301 | 0.0007166667
302 | 0.0007888889
303 | 0.0007166667
304 | 0.0007
305 | 0.001319444
306 | 0.0007166667
307 | 0.0006638889
308 | 0.0007277778
309 | 0.00075
310 | 0.0007388889
311 | 0.0007611111
312 | 0.0007111111
313 | 0.0007055556
314 | 0.0006694444
315 | 0.0007055556
316 | 0.0007111111
317 | 0.0006888889
318 | 0.0007333333
319 | 0.0007388889
320 | 0.0007
321 | 0.0007166667
322 | 0.0006777778
323 | 0.00075
324 | 0.0007388889
325 | 0.0006694444
326 | 0.0007444444
327 | 0.0007555556
328 | 0.0006777778
329 | 0.0007555556
330 | 0.0006888889
331 | 0.0006944444
332 | 0.0007333333
333 | 0.0006583333
334 | 0.0006694444
335 | 0.0007111111
336 | 0.0007166667
337 | 0.0007388889
338 | 0.0006777778
339 | 0.0006638889
340 | 0.0006833333
341 | 0.0006888889
342 | 0.0007333333
343 | 0.0007166667
344 | 0.0006944444
345 | 0.0007444444
346 | 0.0007055556
347 | 0.0007277778
348 | 0.0007222222
349 | 0.0006777778
350 | 0.0007
351 | 0.0007
352 | 0.0007444444
353 | 0.0006638889
354 | 0.0007388889
355 | 0.0006777778
356 | 0.0006305556
357 | 0.0006944444
358 | 0.0006416667
359 | 0.0007166667
360 | 0.0007
361 | 0.0006638889
362 | 0.0006888889
363 | 0.0007
364 | 0.0007
365 | 0.0007222222
366 | 0.0006694444
367 | 0.0006583333
368 | 0.0006694444
369 | 0.0007166667
370 | 0.0007111111
371 | 0.0006888889
372 | 0.0006527778
373 | 0.0007166667
374 | 0.0006694444
375 | 0.0006888889
376 | 0.0006527778
377 | 0.0006833333
378 | 0.0006777778
379 | 0.0007277778
380 | 0.0007055556
381 | 0.0007277778
382 | 0.0006777778
383 | 0.0007
384 | 0.0006944444
385 | 0.0006777778
386 | 0.0006416667
387 | 0.0006583333
388 | 0.0006777778
389 | 0.0006416667
390 | 0.0006694444
391 | 0.0006583333
392 | 0.0006583333
393 | 0.0006472222
394 | 0.0006888889
395 | 0.0006638889
396 | 0.0006583333
397 | 0.0006777778
398 | 0.0007055556
399 | 0.0006833333
400 | 0.0006694444
401 | 0.0006472222
402 | 0.0006638889
403 | 0.0006583333
404 | 0.0006888889
405 | 0.0006888889
406 | 0.0006583333
407 | 0.0006416667
408 | 0.0006694444
409 | 0.0006583333
410 | 0.0006583333
411 | 0.0006472222
412 | 0.0006694444
413 | 0.0006638889
414 | 0.0006888889
415 | 0.0007388889
416 | 0.0006527778
417 | 0.0007111111
418 | 0.0006638889
419 | 0.0006694444
420 | 0.0006138889
421 | 0.0006416667
422 | 0.0006833333
423 | 0.0006416667
424 | 0.0006888889
425 | 0.0006888889
426 | 0.0006472222
427 | 0.0006833333
428 | 0.0006833333
429 | 0.0006138889
430 | 0.0006833333
431 | 0.0006777778
432 | 0.0006694444
433 | 0.0006194444
434 | 0.0006527778
435 | 0.0006361111
436 | 0.0006527778
437 | 0.0006833333
438 | 0.0006527778
439 | 0.0006638889
440 | 0.0006527778
441 | 0.0006694444
442 | 0.0006194444
443 | 0.0006527778
444 | 0.0006583333
445 | 0.0006638889
446 | 0.0006472222
447 | 0.000625
448 | 0.0006361111
449 | 0.0007
450 | 0.0006305556
451 | 0.0007055556
452 | 0.000625
453 | 0.0006527778
454 | 0.0006777778
455 | 0.0007055556
456 | 0.0006305556
457 | 0.0006416667
458 | 0.0006527778
459 | 0.0006638889
460 | 0.000625
461 | 0.0006138889
462 | 0.0006888889
463 | 0.0006527778
464 | 0.0006472222
465 | 0.0006416667
466 | 0.0006472222
467 | 0.0006833333
468 | 0.0005972222
469 | 0.0006583333
470 | 0.000625
471 | 0.0006888889
472 | 0.0006305556
473 | 0.0006833333
474 | 0.0006138889
475 | 0.0006694444
476 | 0.0006305556
477 | 0.0006583333
478 | 0.0006833333
479 | 0.0006472222
480 | 0.0006777778
481 | 0.000625
482 | 0.0006027778
483 | 0.0006361111
484 | 0.0006833333
485 | 0.0006416667
486 | 0.0006472222
487 | 0.0006777778
488 | 0.0006527778
489 | 0.0006694444
490 | 0.0006416667
491 | 0.0007055556
492 | 0.0006416667
493 | 0.0007
494 | 0.0006638889
495 | 0.000625
496 | 0.0006777778
497 | 0.0006888889
498 | 0.0006194444
499 | 0.0006305556
500 | 0.0005972222
501 | 0.0006888889
502 | 0.0006638889
503 | 0.000625
504 | 0.0006694444
505 | 0.0006416667
506 | 0.0006583333
507 | 0.0006138889
508 | 0.0006361111
509 | 0.0006416667
510 | 0.0006416667
511 | 0.0006138889
512 | 0.0006194444
513 | 0.0006694444
514 | 0.0006527778
515 | 0.0006527778
516 | 0.0006138889
517 | 0.0006027778
518 | 0.0006833333
519 | 0.0006027778
520 | 0.0006777778
521 | 0.0005972222
522 | 0.0006194444
523 | 0.0006583333
524 | 0.0006888889
525 | 0.0006194444
526 | 0.000625
527 | 0.0006194444
528 | 0.0006416667
529 | 0.0006888889
530 | 0.0007166667
531 | 0.0006583333
532 | 0.0006833333
533 | 0.0006638889
534 | 0.0006194444
535 | 0.0006694444
536 | 0.0006305556
537 | 0.0006361111
538 | 0.0006138889
539 | 0.0006361111
540 | 0.0006305556
541 | 0.0006194444
542 | 0.000625
543 | 0.0007166667
544 | 0.000625
545 | 0.0005972222
546 | 0.0006083333
547 | 0.0006472222
548 | 0.0006194444
549 | 0.0006638889
550 | 0.0006527778
551 | 0.0006777778
552 | 0.0006777778
553 | 0.0006194444
554 | 0.0006305556
555 | 0.0006194444
556 | 0.000625
557 | 0.0006083333
558 | 0.0005972222
559 | 0.0006305556
560 | 0.0006416667
561 | 0.0006027778
562 | 0.0006694444
563 | 0.0006361111
564 | 0.0006416667
565 | 0.0006472222
566 | 0.0006416667
567 | 0.0006694444
568 | 0.0006527778
569 | 0.0005861111
570 | 0.0006083333
571 | 0.0006361111
572 | 0.0006083333
573 | 0.000625
574 | 0.0006083333
575 | 0.0006194444
576 | 0.0006583333
577 | 0.0006833333
578 | 0.0006027778
579 | 0.0005861111
580 | 0.0006305556
581 | 0.0006361111
582 | 0.000625
583 | 0.0006694444
584 | 0.0005861111
585 | 0.0006361111
586 | 0.0006416667
587 | 0.0005805556
588 | 0.0006583333
589 | 0.0006777778
590 | 0.0006194444
591 | 0.0006638889
592 | 0.0006194444
593 | 0.0006777778
594 | 0.0006638889
595 | 0.0006194444
596 | 0.0006083333
597 | 0.0005805556
598 | 0.0006638889
599 | 0.0006027778
600 | 0.0005805556
601 | 0.0006833333
602 | 0.0005916667
603 | 0.0006194444
604 | 0.0005972222
605 | 0.0006361111
606 | 0.000625
607 | 0.0006583333
608 | 0.0006583333
609 | 0.000625
610 | 0.000625
611 | 0.0006305556
612 | 0.0006694444
613 | 0.0006194444
614 | 0.0006361111
615 | 0.0006638889
616 | 0.0006777778
617 | 0.000625
618 | 0.0006583333
619 | 0.0006833333
620 | 0.000625
621 | 0.0006638889
622 | 0.0005805556
623 | 0.0005972222
624 | 0.0006194444
625 | 0.0006638889
626 | 0.0006138889
627 | 0.0006083333
628 | 0.0006027778
629 | 0.0006083333
630 | 0.0006527778
631 | 0.0006472222
632 | 0.000625
633 | 0.0006416667
634 | 0.0006777778
635 | 0.0006777778
636 | 0.0006138889
637 | 0.0006305556
638 | 0.0006361111
639 | 0.0006416667
640 | 0.0006138889
641 | 0.0006138889
642 | 0.000625
643 | 0.0006361111
644 | 0.0006472222
645 | 0.0006305556
646 | 0.0006305556
647 | 0.0006472222
648 | 0.0006305556
649 | 0.0006138889
650 | 0.0006583333
651 | 0.0006527778
652 | 0.0006583333
653 | 0.0006305556
654 | 0.0006138889
655 | 0.0006361111
656 | 0.0006305556
657 | 0.0006833333
658 | 0.0005972222
659 | 0.0006583333
660 | 0.0005972222
661 | 0.0005972222
662 | 0.0006472222
663 | 0.0006361111
664 | 0.0006527778
665 | 0.0005972222
666 | 0.0005972222
667 | 0.0006138889
668 | 0.0006694444
669 | 0.0005972222
670 | 0.0006138889
671 | 0.0006583333
672 | 0.000625
673 | 0.0005972222
674 | 0.0006305556
675 | 0.0006027778
676 | 0.0006305556
677 | 0.0006083333
678 | 0.0006194444
679 | 0.0006638889
680 | 0.0006027778
681 | 0.0006472222
682 | 0.0006138889
683 | 0.000575
684 | 0.0006027778
685 | 0.0006416667
686 | 0.0006361111
687 | 0.0006416667
688 | 0.0006083333
689 | 0.000625
690 | 0.0006138889
691 | 0.0006361111
692 | 0.000575
693 | 0.000625
694 | 0.0006416667
695 | 0.0006138889
696 | 0.0005916667
697 | 0.0006027778
698 | 0.0006527778
699 | 0.0005972222
700 | 0.000625
701 | 0.0006472222
702 | 0.0006416667
703 | 0.0005916667
704 | 0.0006138889
705 | 0.0006138889
706 | 0.0006194444
707 | 0.000625
708 | 0.0006694444
709 | 0.0006472222
710 | 0.0006083333
711 | 0.0006694444
712 | 0.0006194444
713 | 0.0006472222
714 | 0.0006027778
715 | 0.0006027778
716 | 0.0006361111
717 | 0.0005861111
718 | 0.001091667
719 | 0.0006027778
720 | 0.000625
721 | 0.000575
722 | 0.0006305556
723 | 0.0006194444
724 | 0.0006194444
725 | 0.0006472222
726 | 0.0006194444
727 | 0.0006472222
728 | 0.0006305556
729 | 0.0006138889
730 | 0.000625
731 | 0.0006416667
732 | 0.0006416667
733 | 0.0006138889
734 | 0.0005805556
735 | 0.0006083333
736 | 0.0006194444
737 | 0.0006083333
738 | 0.0006777778
739 | 0.0006527778
740 | 0.0006027778
741 | 0.0006305556
742 | 0.0005805556
743 | 0.0006305556
744 | 0.000625
745 | 0.0005861111
746 | 0.0006416667
747 | 0.0006888889
748 | 0.0006305556
749 | 0.000625
750 | 0.0005972222
751 | 0.0006138889
752 | 0.0006472222
753 | 0.0005916667
754 | 0.0006361111
755 | 0.0006194444
756 | 0.0005916667
757 | 0.0005972222
758 | 0.0006138889
759 | 0.0006527778
760 | 0.0006472222
761 | 0.0006138889
762 | 0.0006361111
763 | 0.0005861111
764 | 0.0006083333
765 | 0.0006083333
766 | 0.000625
767 | 0.0005916667
768 | 0.0005861111
769 | 0.0006416667
770 | 0.0006527778
771 | 0.0006416667
772 | 0.0006194444
773 | 0.0006138889
774 | 0.0006027778
775 | 0.0006194444
776 | 0.000625
777 | 0.0005861111
778 | 0.0006361111
779 | 0.0006472222
780 | 0.0005861111
781 | 0.0006138889
782 | 0.000575
783 | 0.0006138889
784 | 0.0006527778
785 | 0.0006138889
786 | 0.0006527778
787 | 0.0006027778
788 | 0.0005916667
789 | 0.000625
790 | 0.0006194444
791 | 0.0006194444
792 | 0.0005972222
793 | 0.000625
794 | 0.0006083333
795 | 0.0006194444
796 | 0.0006472222
797 | 0.0006083333
798 | 0.0006638889
799 | 0.0006527778
800 | 0.0006472222
801 | 0.0005916667
802 | 0