## Cycle
Cycle (N) | Capacity (mAh)
1 | 489.8269
2 | 1459.928
3 | 1456.892
4 | 1453.869
5 | 1451.074
6 | 1447.982
7 | 1444.5592
8 | 1440.916
9 | 1437.1576
10 | 1433.434
11 | 1429.607
12 | 1425.837
13 | 1422.157
14 | 1418.443
15 | 1414.886
16 | 1411.31
17 | 1407.809
18 | 1404.438
19 | 1401.009
20 | 1397.632
21 | 1394.331
22 | 1391.068
23 | 1387.839
24 | 1384.731
25 | 1381.581
26 | 1378.504
27 | 1375.383
28 | 1372.239
29 | 1369.11
30 | 1365.972
31 | 1362.842
32 | 1359.656
33 | 1356.477
34 | 1353.153
35 | 1349.856
36 | 1346.423
37 | 1342.972
38 | 1339.515
39 | 1335.955
40 | 1332.5328
41 | 1329.001
42 | 1325.549
43 | 1321.947
44 | 1318.335
45 | 1314.516
46 | 1310.719
47 | 1306.745
48 | 1302.601
49 | 1298.546
50 | 1294.165
51 | 1289.6408
52 | 1284.9992
53 | 1280.283
54 | 1275.456
55 | 1270.7504
56 | 1265.8264
57 | 1260.945
58 | 1256.43
59 | 1251.761
60 | 1247.198
61 | 1242.825
62 | 1238.564
63 | 1234.206
64 | 1229.996
65 | 1225.697
66 | 1221.355
67 | 1217.19
68 | 1212.975
69 | 1208.781
70 | 1204.657
71 | 1200.493
72 | 1196.321
73 | 1192.289
74 | 1188.003
75 | 1183.795
76 | 1179.68
77 | 1175.5224
78 | 1171.258
79 | 1167.146
80 | 1162.781
81 | 1158.493
82 | 1154.037
83 | 1149.778
84 | 1145.228
85 | 1140.81
86 | 1136.096
87 | 1131.4936
88 | 1126.586
89 | 1121.74
90 | 1116.736
91 | 1111.676
92 | 1106.453
93 | 1101.206
94 | 1095.761
95 | 1090.385
96 | 1084.785
97 | 1079.205
98 | 1073.411
99 | 1067.597
100 | 1061.586
101 | 1055.573
102 | 1049.192
103 | 1042.926
104 | 1036.268
105 | 1029.755
106 | 1022.884
107 | 1015.99
108 | 1008.827
109 | 1001.631
110 | 994.1618
111 | 986.6244
112 | 978.8113
113 | 970.9393
114 | 962.9135
115 | 954.4682
116 | 945.982
117 | 937.1716
118 | 928.3425
119 | 918.8685
120 | 909.3436
121 | 899.3508
122 | 888.8649
123 | 878.1062
124 | 866.9388
125 | 855.633
126 | 843.5799
127 | 831.1833
128 | 818.2612
129 | 804.8129
130 | 791.01
131 | 776.4475
132 | 761.8395
133 | 746.5653
134 | 2.027322
135 | 0.04716944
136 | 0.004155556
137 | 0.001966667
138 | 0.001944444
139 | 0.002027778
140 | 0.001911111
141 | 0.002044444
142 | 0.001933333
143 | 0.001944444
144 | 0.001927778
145 | 0.001791667
146 | 0.001813889
147 | 0.001888889
148 | 0.001894444
149 | 0.001888889
150 | 0.001813889
151 | 0.001877778
152 | 0.001769444
153 | 0.0019
154 | 0.001883333
155 | 0.001797222
156 | 0.001780556
157 | 0.001797222
158 | 0.001791667
159 | 0.001736111
160 | 0.001938889
161 | 0.001836111
162 | 0.001775
163 | 0.001813889
164 | 0.001905556
165 | 0.00185
166 | 0.001894444
167 | 0.001827778
168 | 0.001861111
169 | 0.001827778
170 | 0.001741667
171 | 0.001808333
172 | 0.001747222
173 | 0.001736111
174 | 0.001736111
175 | 0.001763889
176 | 0.001680556
177 | 0.001697222
178 | 0.001883333
179 | 0.001708333
180 | 0.001713889
181 | 0.001775
182 | 0.001786111
183 | 0.001697222
184 | 0.001836111
185 | 0.001791667
186 | 0.001691667
187 | 0.001819444
188 | 0.001741667
189 | 0.001791667
190 | 0.001819444
191 | 0.001747222
192 | 0.001813889
193 | 0.00185
194 | 0.001713889
195 | 0.001741667
196 | 0.001736111
197 | 0.001725
198 | 0.001691667
199 | 0.001758333
200 | 0.001883333
201 | 0.001758333
202 | 0.001775
203 | 0.001741667
204 | 0.001647222
205 | 0.001797222
206 | 0.001647222
207 | 0.001702778
208 | 0.001691667
209 | 0.001752778
210 | 0.001730556
211 | 0.001641667
212 | 0.001663889
213 | 0.001708333
214 | 0.001836111
215 | 0.001758333
216 | 0.001680556
217 | 0.001763889
218 | 0.001719444
219 | 0.001741667
220 | 0.001669444
221 | 0.001691667
222 | 0.001669444
223 | 0.001647222
224 | 0.001686111
225 | 0.001675
226 | 0.001813889
227 | 0.001702778
228 | 0.001780556
229 | 0.001625
230 | 0.001605556
231 | 0.001544444
232 | 0.001611111
233 | 0.001611111
234 | 0.001702778
235 | 0.001641667
236 | 0.001636111
237 | 0.001611111
238 | 0.001702778
239 | 0.001566667
240 | 0.001538889
241 | 0.001616667
242 | 0.001636111
243 | 0.001605556
244 | 0.001494444
245 | 0.0016
246 | 0.001572222
247 | 0.001691667
248 | 0.001544444
249 | 0.001669444
250 | 0.001583333
251 | 0.001625
252 | 0.001505556
253 | 0.001566667
254 | 0.001583333
255 | 0.001652778
256 | 0.001680556
257 | 0.0016
258 | 0.001658333
259 | 0.001533333
260 | 0.001636111
261 | 0.001630556
262 | 0.001697222
263 | 0.001561111
264 | 0.001594444
265 | 0.001702778
266 | 0.001516667
267 | 0.001511111
268 | 0.0016
269 | 0.001577778
270 | 0.0016
271 | 0.001577778
272 | 0.001752778
273 | 0.001658333
274 | 0.001527778
275 | 0.001625
276 | 0.00155
277 | 0.001652778
278 | 0.001577778
279 | 0.001611111
280 | 0.001533333
281 | 0.001605556
282 | 0.001544444
283 | 0.001636111
284 | 0.001572222
285 | 0.001641667
286 | 0.001647222
287 | 0.0016
288 | 0.001691667
289 | 0.001691667
290 | 0.001555556
291 | 0.001583333
292 | 0.001522222
293 | 0.0015
294 | 0.001572222
295 | 0.001641667
296 | 0.001636111
297 | 0.001511111
298 | 0.001616667
299 | 0.001636111
300 | 0.001511111
301 | 0.001538889
302 | 0.001741667
303 | 0.001652778
304 | 0.001719444
305 | 0.001605556
306 | 0.001625
307 | 0.001588889
308 | 0.001680556
309 | 0.001697222
310 | 0.001511111
311 | 0.001566667
312 | 0.001577778
313 | 0.001527778
314 | 0.001527778
315 | 0.0016
316 | 0.001511111
317 | 0.001605556
318 | 0.001561111
319 | 0.001641667
320 | 0.001527778
321 | 0.001641667
322 | 0.001605556
323 | 0.001611111
324 | 0.001663889
325 | 0.001611111
326 | 0.001516667
327 | 0.001658333
328 | 0.001527778
329 | 0.001544444
330 | 0.001505556
331 | 0.001444444
332 | 0.001538889
333 | 0.001594444
334 | 0.001483333
335 | 0.001472222
336 | 0.001472222
337 | 0.001427778
338 | 0.001472222
339 | 0.001511111
340 | 0.001505556
341 | 0.00155
342 | 0.001566667
343 | 0.001583333
344 | 0.001455556
345 | 0.001408333
346 | 0.001594444
347 | 0.001527778
348 | 0.00155
349 | 0.001438889
350 | 0.001566667
351 | 0.001583333
352 | 0.001472222
353 | 0.001461111
354 | 0.001572222
355 | 0.001511111
356 | 0.001427778
357 | 0.00155
358 | 0.001566667
359 | 0.001561111
360 | 0.001516667
361 | 0.00155
362 | 0.001461111
363 | 0.001477778
364 | 0.001397222
365 | 0.001577778
366 | 0.001555556
367 | 0.0015
368 | 0.001427778
369 | 0.001483333
370 | 0.001461111
371 | 0.001444444
372 | 0.001555556
373 | 0.001505556
374 | 0.001594444
375 | 0.00155
376 | 0.00145
377 | 0.001461111
378 | 0.001466667
379 | 0.00155
380 | 0.001477778
381 | 0.001588889
382 | 0.001455556
383 | 0.001488889
384 | 0.001544444
385 | 0.001488889
386 | 0.001561111
387 | 0.001477778
388 | 0.001566667
389 | 0.001402778
390 | 0.001583333
391 | 0.001477778
392 | 0.001505556
393 | 0.001555556
394 | 0.001505556
395 | 0.001594444
396 | 0.001544444
397 | 0.001455556
398 | 0.0015
399 | 0.001380556
400 | 0.001616667
401 | 0.001455556
402 | 0.001461111
403 | 0.001538889
404 | 0.001583333
405 | 0.001505556
406 | 0.001413889
407 | 0.001466667
408 | 0.001408333
409 | 0.001522222
410 | 0.001466667
411 | 0.001522222
412 | 0.001427778
413 | 0.001538889
414 | 0.001477778
415 | 0.00155
416 | 0.001488889
417 | 0.001352778
418 | 0.001533333
419 | 0.001527778
420 | 0.001358333
421 | 0.001466667
422 | 0.001616667
423 | 0.001413889
424 | 0.001538889
425 | 0.001433333
426 | 0.00145
427 | 0.001438889
428 | 0.001408333
429 | 0.001363889
430 | 0.001466667
431 | 0.001433333
432 | 0.001527778
433 | 0.001605556
434 | 0.001422222
435 | 0.001561111
436 | 0.001544444
437 | 0.001397222
438 | 0.001380556
439 | 0.0015
440 | 0.001477778
441 | 0.001391667
442 | 0.0015
443 | 0.001605556
444 | 0.001444444
445 | 0.001494444
446 | 0.001611111
447 | 0.001402778
448 | 0.001422222
449 | 0.00155
450 | 0.001588889
451 | 0.001538889
452 | 0.001494444
453 | 0.001438889
454 | 0.001472222
455 | 0.001505556
456 | 0.001605556
457 | 0.001511111
458 | 0.001422222
459 | 0.001505556
460 | 0.00155
461 | 0.001527778
462 | 0.001588889
463 | 0.001522222
464 | 0.001533333
465 | 0.001422222
466 | 0.001433333
467 | 0.001380556
468 | 0.001413889
469 | 0.001438889
470 | 0.002730556
471 | 0.001402778
472 | 0.001566667
473 | 0.001505556
474 | 0.001483333
475 | 0.001386111
476 | 0.001413889
477 | 0.001472222
478 | 0.001427778
479 | 0.001455556
480 | 0.0016
481 | 0.001472222
482 | 0.001533333
483 | 0.001566667
484 | 0.001461111
485 | 0.001444444
486 | 0.001583333
487 | 0.001488889
488 | 0.001422222
489 | 0.00145
490 | 0.001494444
491 | 0.001511111
492 | 0.001433333
493 | 0.001527778
494 | 0.001511111
495 | 0.0015
496 | 0.001397222
497 | 0.001533333
498 | 0.001461111
499 | 0.001533333
500 | 0.001380556
501 | 0.001347222
502 | 0.001488889
503 | 0.001408333
504 | 0.001477778
505 | 0.001427778
506 | 0.001363889
507 | 0.001555556
508 | 0.001427778
509 | 0.001422222
510 | 0.001555556
511 | 0.0015
512 | 0.001483333
513 | 0.001466667
514 | 0.001505556
515 | 0.00155
516 | 0.001472222
517 | 0.001397222
518 | 0.001455556
519 | 0.001386111
520 | 0.001455556
521 | 0.001369444
522 | 0.001375
523 | 0.001375
524 | 0.001588889
525 | 0.001402778
526 | 0.001477778
527 | 0.001527778
528 | 0.001516667
529 | 0.001483333
530 | 0.001533333
531 | 0.001363889
532 | 0.001505556
533 | 0.001477778
534 | 0.001516667
535 | 0.001413889
536 | 0.001533333
537 | 0.001511111
538 | 0.001594444
539 | 0.001358333
540 | 0.001461111
541 | 0.001397222
542 | 0.001427778
543 | 0.001488889
544 | 0.001466667
545 | 0.001522222
546 | 0.001555556
547 | 0.001397222
548 | 0.001533333
549 | 0.001466667
550 | 0.001391667
551 | 0.001397222
552 | 0.001336111
553 | 0.001444444
554 | 0.001444444
555 | 0.001494444
556 | 0.001466667
557 | 0.001533333
558 | 0.001397222
559 | 0.001363889
560 | 0.001358333
561 | 0.001386111
562 | 0.001505556
563 | 0.001472222
564 | 0.001455556
565 | 0.001427778
566 | 0.001433333
567 | 0.001466667
568 | 0.001511111
569 | 0.00145
570 | 0.001455556
571 | 0.0015
572 | 0.001438889
573 | 0.001391667
574 | 0.001438889
575 | 0.001555556
576 | 0.001511111
577 | 0.001533333
578 | 0.001444444
579 | 0.001466667
580 | 0.00145
581 | 0.001413889
582 | 0.001572222
583 | 0.001511111
584 | 0.001483333
585 | 0.001330556
586 | 0.001522222
587 | 0.001466667
588 | 0.001488889
589 | 0.001427778
590 | 0.001455556
591 | 0.001413889
592 | 0.001527778
593 | 0.001386111
594 | 0.001369444
595 | 0.001444444
596 | 0.001444444
597 | 0.001330556
598 | 0.001488889
599 | 0.001544444
600 | 0.001544444
601 | 0.001438889
602 | 0.001477778
603 | 0.001422222
604 | 0.001422222
605 | 0.001427778
606 | 0.001438889
607 | 0.001477778
608 | 0.001555556
609 | 0.001433333
610 | 0.001533333
611 | 0.001444444
612 | 0.001302778
613 | 0.001413889
614 | 0.001375
615 | 0.001433333
616 | 0.001422222
617 | 0.001466667
618 | 0.001461111
619 | 0.001561111
620 | 0.001555556
621 | 0.001483333
622 | 0.001413889
623 | 0.001505556
624 | 0.001561111
625 | 0.001408333
626 | 0.001380556
627 | 0.001391667
628 | 0.001413889
629 | 0.001380556
630 | 0.001363889
631 | 0.001397222
632 | 0.001413889
633 | 0.001433333
634 | 0.001461111
635 | 0.001408333
636 | 0.001505556
637 | 0.001455556
638 | 0.001472222
639 | 0.001494444
640 | 0.001494444
641 | 0.001352778
642 | 0.001455556
643 | 0.001402778
644 | 0.001483333
645 | 0.001444444
646 | 0.001566667
647 | 0.001511111
648 | 0.001391667
649 | 0.001363889
650 | 0.001472222
651 | 0.001422222
652 | 0.001483333
653 | 0.001511111
654 | 0.001522222
655 | 0.001527778
656 | 0.001352778
657 | 0.001572222
658 | 0.001488889
659 | 0.001358333
660 | 0.001427778
661 | 0.001347222
662 | 0.001483333
663 | 0.001472222
664 | 0.001422222
665 | 0.001477778
666 | 0.001369444
667 | 0.001380556
668 | 0.001505556
669 | 0.001375
670 | 0.001477778
671 | 0.001408333
672 | 0.001413889
673 | 0.001391667
674 | 0.001511111
675 | 0.001477778
676 | 0.001433333
677 | 0.001455556
678 | 0.001511111
679 | 0.001455556
680 | 0.001527778
681 | 0.001369444
682 | 0.001533333
683 | 0.001516667
684 | 0.001369444
685 | 0.001483333
686 | 0.001461111
687 | 0.001555556
688 | 0.001438889
689 | 0.001397222
690 | 0.001369444
691 | 0.001413889
692 | 0.001422222
693 | 0.001466667
694 | 0.001483333
695 | 0.001433333
696 | 0.001391667
697 | 0.001413889
698 | 0.001408333
699 | 0.001461111
700 | 0.001494444
701 | 0.001369444
702 | 0.001438889
703 | 0.001461111
704 | 0.0015
705 | 0.001461111
706 | 0.001455556
707 | 0.001483333
708 | 0.001308333
709 | 0.001375
710 | 0.001422222
711 | 0.001408333
712 | 0.001408333
713 | 0.001477778
714 | 0.001347222
715 | 0.001363889
716 | 0.001380556
717 | 0.001341667
718 | 0.001408333
719 | 0.001352778
720 | 0.001347222
721 | 0.001422222
722 | 0.001413889
723 | 0.001402778
724 | 0.001522222
725 | 0.001533333
726 | 0.001477778
727 | 0.001422222
728 | 0.001427778
729 | 0.001455556
730 | 0.001522222
731 | 0.001488889
732 | 0.001466667
733 | 0.001466667
734 | 0.001336111
735 | 0.001369444
736 | 0.001422222
737 | 0.001397222
738 | 0.001438889
739 | 0.001408333
740 | 0.001363889
741 | 0.001341667
742 | 0.001505556
743 | 0.001413889
744 | 0.001352778
745 | 0.001380556
746 | 0.001369444
747 | 0.001391667
748 | 0.001391667
749 | 0.001438889
750 | 0.001455556
751 | 0.001386111
752 | 0.001427778
753 | 0.001380556
754 | 0.001341667
755 | 0.001386111
756 | 0.001488889
757 | 0.001444444
758 | 0.001308333
759 | 0.001408333
760 | 0.001363889
761 | 0.001402778
762 | 0.001427778
763 | 0.001433333
764 | 0.001386111
765 | 0.001455556
766 | 0.001341667
767 | 0.001397222
768 | 0.001427778
769 | 0.001330556
770 | 0.001483333
771 | 0.001391667
772 | 0.001380556
773 | 0.001363889
774 | 0.001386111
775 | 0.001386111
776 | 0.001505556
777 | 0.001336111
778 | 0.001347222
779 | 0.001341667
780 | 0.001363889
781 | 0.001472222
782 | 0.001488889