## Cycle
Cycle (N) | Capacity (mAh)
1 | 514.0255
2 | 1540.128
3 | 1537.533
4 | 1534.195
5 | 1530.748
6 | 1527.586
7 | 1524.086
8 | 1510.89
9 | 1509.426
10 | 1506.167
11 | 27.25049
12 | 1526.4352
13 | 1523.096
14 | 1519.364
15 | 1515.4416
16 | 1511.358
17 | 1507.197
18 | 1503.015
19 | 1498.8512
20 | 1494.69
21 | 1490.584
22 | 1486.541
23 | 1482.614
24 | 1478.772
25 | 1475.005
26 | 1471.328
27 | 1467.749
28 | 1464.152
29 | 1460.618
30 | 1457.168
31 | 1453.764
32 | 1450.66
33 | 1447.44
34 | 1444.132
35 | 1440.955
36 | 1437.599
37 | 1434.2424
38 | 1430.732
39 | 1427.317
40 | 1424.014
41 | 1421.197
42 | 1417.336
43 | 1413.637
44 | 1410.13
45 | 1406.624
46 | 1403.123
47 | 1399.604
48 | 1396.122
49 | 1392.6024
50 | 1389.061
51 | 1385.495
52 | 1381.91
53 | 1378.36
54 | 1374.767
55 | 1371.114
56 | 1367.3896
57 | 1363.593
58 | 1359.658
59 | 1355.553
60 | 1351.299
61 | 1346.821
62 | 1342.173
63 | 1337.367
64 | 1332.403
65 | 1327.51
66 | 1322.216
67 | 1316.728
68 | 1311.076
69 | 1305.22
70 | 1299.118
71 | 1292.932
72 | 1287.318
73 | 1281.572
74 | 1275.26
75 | 1268.713
76 | 1261.963
77 | 1254.966
78 | 1248.068
79 | 1241.36
80 | 1234.985
81 | 1228.655
82 | 1222.3536
83 | 1216.092
84 | 1209.893
85 | 1203.596
86 | 1197.234
87 | 1190.818
88 | 1184.378
89 | 1177.839
90 | 1171.318
91 | 1164.717
92 | 1158.072
93 | 1151.318
94 | 1144.524
95 | 1137.6432
96 | 1130.869
97 | 1124.0576
98 | 1117.066
99 | 1110.061
100 | 1103.043
101 | 1095.8752
102 | 1088.522
103 | 1081.074
104 | 1073.417
105 | 1065.681
106 | 1057.91
107 | 1049.977
108 | 1041.894
109 | 1033.708
110 | 1025.365
111 | 1016.834
112 | 1008.088
113 | 999.1571
114 | 989.9233
115 | 980.4176
116 | 970.814
117 | 961.021
118 | 950.9668
119 | 940.6095
120 | 930.0652
121 | 919.3747
122 | 908.4902
123 | 897.4436
124 | 886.0968
125 | 874.597
126 | 862.8156
127 | 850.9001
128 | 838.6428
129 | 826.2008
130 | 813.5576
131 | 800.7019
132 | 787.6097
133 | 774.3493
134 | 760.9522
135 | 747.3591
136 | 733.5365
137 | 719.524
138 | 705.4108
139 | 690.9945
140 | 676.3069
141 | 661.293
142 | 646.0138
143 | 630.4653
144 | 614.4838
145 | 598.2085
146 | 581.7167
147 | 564.9222
148 | 547.8029
149 | 530.5428
150 | 513.1474
151 | 495.4763
152 | 477.7928
153 | 460.0835
154 | 442.3162
155 | 424.6122
156 | 406.9539
157 | 389.3196
158 | 371.7188
159 | 354.35
160 | 337.1482
161 | 320.2388
162 | 303.6775
163 | 287.4907
164 | 271.6676
165 | 256.3966
166 | 241.686
167 | 227.5361
168 | 214.0004
169 | 201.1352
170 | 189.0063
171 | 177.4191
172 | 166.4876
173 | 156.2199
174 | 146.5296
175 | 137.4625
176 | 128.9115
177 | 120.8839
178 | 113.347
179 | 106.2791
180 | 99.69487
181 | 93.55573
182 | 87.86716
183 | 82.64371
184 | 77.9156
185 | 73.54585
186 | 69.61705
187 | 66.08697
188 | 62.93381
189 | 60.17881
190 | 57.76192
191 | 55.70811
192 | 53.94822
193 | 52.45438
194 | 51.21213
195 | 50.1315
196 | 49.21989
197 | 48.43459
198 | 47.75171
199 | 47.14746
200 | 46.60281
201 | 46.14501
202 | 45.73272
203 | 45.35023
204 | 45.03105
205 | 44.68913
206 | 44.41036
207 | 44.13047
208 | 43.86653
209 | 43.61273
210 | 43.39054
211 | 43.16171
212 | 42.97346
213 | 42.781
214 | 42.61389
215 | 42.45203
216 | 42.27856
217 | 42.12017
218 | 41.966975
219 | 41.80705
220 | 41.65658
221 | 41.52927
222 | 41.38459
223 | 41.25129
224 | 41.13386
225 | 41.00028
226 | 40.87088
227 | 40.73225
228 | 40.60965
229 | 40.49524
230 | 40.36964
231 | 40.24591
232 | 40.14143
233 | 40.01023
234 | 39.90228
235 | 39.79885
236 | 39.69784
237 | 39.59721
238 | 39.49961
239 | 39.405025
240 | 39.30994
241 | 39.19791
242 | 39.09828
243 | 38.99405
244 | 38.90384
245 | 38.80214
246 | 38.69839
247 | 38.61756
248 | 38.51984
249 | 38.4291
250 | 38.33677
251 | 38.25286
252 | 38.14842
253 | 38.05821
254 | 37.94833
255 | 37.85683
256 | 37.76822
257 | 37.69138
258 | 37.60088
259 | 37.5009
260 | 37.426325
261 | 37.34762
262 | 37.262
263 | 37.17796
264 | 37.08297
265 | 36.99934
266 | 36.91723
267 | 36.83525
268 | 36.74626
269 | 36.67691
270 | 36.58355
271 | 36.51846
272 | 36.47057
273 | 36.36012
274 | 36.28984
275 | 36.20718
276 | 36.12074
277 | 36.04644
278 | 35.9671
279 | 35.88165
280 | 35.80659
281 | 35.73767
282 | 35.66818
283 | 35.57939
284 | 35.51374
285 | 35.44648
286 | 35.3804
287 | 35.30951
288 | 35.23546
289 | 35.16646
290 | 35.08277
291 | 35.01113
292 | 34.93506
293 | 34.86344
294 | 34.79807