## Cycle
Cycle (N) | Capacity (mAh)
1 | 513.0045
2 | 1519.22
3 | 1516.685
4 | 1513.692
5 | 1510.654
6 | 1507.7072
7 | 1504.2256
8 | 1489.672
9 | 1488.821
10 | 1102.286
11 | 365.1252
12 | 1483.217
13 | 1481.207
14 | 1477.89
15 | 1473.9296
16 | 1469.64
17 | 1465.193
18 | 1460.721
19 | 1456.2104
20 | 1451.784
21 | 1447.38
22 | 1443.062
23 | 1438.9032
24 | 1434.821
25 | 1430.8472
26 | 1426.897
27 | 1422.9936
28 | 1419.111
29 | 1415.351
30 | 1411.608
31 | 1407.843
32 | 1404.377
33 | 1400.827
34 | 1397.134
35 | 1393.5272
36 | 1389.763
37 | 1385.9968
38 | 1381.994
39 | 1378.022
40 | 1374.003
41 | 1370.379
42 | 1366.1432
43 | 1361.584
44 | 1357.267
45 | 1352.97
46 | 1348.7
47 | 1344.3992
48 | 1340.136
49 | 1335.865
50 | 1331.52
51 | 1327.111
52 | 1322.621
53 | 1317.97
54 | 1313.22
55 | 1308.312
56 | 1303.357
57 | 1298.318
58 | 1293.112
59 | 1287.686
60 | 1282.001
61 | 1276.216
62 | 1270.3568
63 | 1264.376
64 | 1258.329
65 | 1252.289
66 | 1246.085
67 | 1239.601
68 | 1233.059
69 | 1226.529
70 | 1220.006
71 | 1213.399
72 | 1206.869
73 | 1200.385
74 | 1194.164
75 | 1187.935
76 | 1181.816
77 | 1175.546
78 | 1169.339
79 | 1163.129
80 | 1156.9752
81 | 1150.812
82 | 1144.683
83 | 1138.596
84 | 1132.335
85 | 1125.98
86 | 1119.671
87 | 1113.293
88 | 1106.683
89 | 1100.157
90 | 1093.528
91 | 1086.798
92 | 1080.003
93 | 1073.116
94 | 1066.055
95 | 1058.853
96 | 1051.598
97 | 1044.122
98 | 1036.551
99 | 1028.768
100 | 1020.835
101 | 1012.695
102 | 1004.4296
103 | 995.8557
104 | 987.1065
105 | 978.1546
106 | 969.0003
107 | 959.543
108 | 949.821
109 | 939.806
110 | 929.5594
111 | 918.9317
112 | 908.1484
113 | 897.4586
114 | 886.4835
115 | 875.2238
116 | 863.6516
117 | 851.8435
118 | 839.8272
119 | 827.5979
120 | 815.14
121 | 802.4581
122 | 0.09441389
123 | 0.002077778
124 | 0.001908333
125 | 0.001847222
126 | 0.001819444
127 | 0.001775
128 | 0.001791667
129 | 0.001766667
130 | 0.00175
131 | 0.001766667
132 | 0.001791667
133 | 0.001761111
134 | 0.001733333
135 | 0.001813889
136 | 0.003288889
137 | 0.001711111
138 | 0.001775
139 | 0.001791667
140 | 0.001802778
141 | 0.001775
142 | 0.001705556
143 | 0.001716667
144 | 0.001688889
145 | 0.001802778
146 | 0.001711111
147 | 0.001802778
148 | 0.001775
149 | 0.001761111
150 | 0.001711111
151 | 0.001733333
152 | 0.001722222
153 | 0.001727778
154 | 0.001761111
155 | 0.001755556
156 | 0.001711111
157 | 0.001744444
158 | 0.001688889
159 | 0.001761111
160 | 0.001666667
161 | 0.001722222
162 | 0.0017
163 | 0.001775
164 | 0.001733333
165 | 0.001688889
166 | 0.001786111
167 | 0.001738889
168 | 0.001711111
169 | 0.0017
170 | 0.001688889
171 | 0.001716667
172 | 0.001655556
173 | 0.001672222
174 | 0.001716667
175 | 0.001761111
176 | 0.001761111
177 | 0.001661111
178 | 0.001761111
179 | 0.001672222
180 | 0.001666667
181 | 0.001627778
182 | 0.001655556
183 | 0.001683333
184 | 0.001655556
185 | 0.001638889
186 | 0.001672222
187 | 0.001616667
188 | 0.001661111
189 | 0.0017
190 | 0.001727778
191 | 0.001655556
192 | 0.001655556
193 | 0.001611111
194 | 0.001716667
195 | 0.001711111
196 | 0.001591667
197 | 0.001683333
198 | 0.00165
199 | 0.001633333
200 | 0.001644444
201 | 0.001627778
202 | 0.001661111
203 | 0.001672222
204 | 0.001688889
205 | 0.001633333
206 | 0.001694444
207 | 0.001586111
208 | 0.001605556
209 | 0.001591667
210 | 0.001605556
211 | 0.001683333
212 | 0.001655556
213 | 0.001655556
214 | 0.001586111
215 | 0.001655556
216 | 0.001597222
217 | 0.001597222
218 | 0.001638889
219 | 0.001586111
220 | 0.001586111
221 | 0.001605556
222 | 0.001605556
223 | 0.001569444
224 | 0.001655556
225 | 0.001591667
226 | 0.001597222
227 | 0.001666667
228 | 0.001569444
229 | 0.001661111
230 | 0.001569444
231 | 0.001580556
232 | 0.001519444
233 | 0.001541667
234 | 0.001547222
235 | 0.001605556
236 | 0.001519444
237 | 0.001536111
238 | 0.001597222
239 | 0.001502778
240 | 0.001508333
241 | 0.001597222
242 | 0.001530556
243 | 0.001497222
244 | 0.001519444
245 | 0.001591667
246 | 0.001491667
247 | 0.001513889
248 | 0.001605556
249 | 0.001586111
250 | 0.001513889
251 | 0.001513889
252 | 0.001497222
253 | 0.001536111
254 | 0.001525
255 | 0.001502778
256 | 0.001530556
257 | 0.001497222
258 | 0.001541667
259 | 0.001605556
260 | 0.001541667
261 | 0.001541667
262 | 0.001525
263 | 0.001525
264 | 0.001525
265 | 0.001536111
266 | 0.001536111
267 | 0.001530556
268 | 0.001513889
269 | 0.001519444
270 | 0.001530556
271 | 0.001513889
272 | 0.001480556
273 | 0.001536111
274 | 0.001569444
275 | 0.001525
276 | 0.001563889
277 | 0.001525
278 | 0.001541667
279 | 0.001497222
280 | 0.001480556
281 | 0.001569444
282 | 0.001508333
283 | 0.001525
284 | 0.001580556
285 | 0.001605556
286 | 0.001475
287 | 0.001508333
288 | 0.001513889
289 | 0.001586111
290 | 0.001475
291 | 0.001475
292 | 0.001536111
293 | 0.001586111
294 | 0.001586111
295 | 0.001536111
296 | 0.001552778
297 | 0.001458333
298 | 0.001502778
299 | 0.001552778
300 | 0.001469444
301 | 0.001497222
302 | 0.001502778
303 | 0.001508333
304 | 0.001547222
305 | 0.001469444
306 | 0.001552778
307 | 0.001513889
308 | 0.001475
309 | 0.001480556
310 | 0.001480556
311 | 0.001513889
312 | 0.001519444
313 | 0.001486111
314 | 0.001469444
315 | 0.001438889
316 | 0.001433333
317 | 0.001563889
318 | 0.001469444
319 | 0.001433333
320 | 0.001433333
321 | 0.001508333
322 | 0.001525
323 | 0.001458333
324 | 0.001480556
325 | 0.001463889
326 | 0