## Cycle
Cycle (N) | Capacity (mAh)
1 | 503.4918
2 | 1474.982
3 | 1470.237
4 | 1466.0936
5 | 1462.037
6 | 1458.058
7 | 1453.535
8 | 1284.236
9 | 1441.298
10 | 1268.511
11 | 884.3893
12 | 1428.399
13 | 1424.586
14 | 1420.11
15 | 1415.241
16 | 1410.1696
17 | 1405.024
18 | 1399.814
19 | 1394.703
20 | 1389.67
21 | 1384.738
22 | 1379.886
23 | 1375.204
24 | 1370.525
25 | 1365.989
26 | 1361.354
27 | 1356.851
28 | 1352.436
29 | 1348.049
30 | 1343.641
31 | 1339.234
32 | 1334.831
33 | 1330.6024
34 | 1326.208
35 | 1321.6496
36 | 1317.107
37 | 1312.451
38 | 1307.664
39 | 1302.702
40 | 1297.755
41 | 1292.797
42 | 1287.951
43 | 1283.036
44 | 1277.3504
45 | 1271.667
46 | 1266.0472
47 | 1260.255
48 | 1254.2
49 | 1248.22
50 | 1242.203
51 | 1236.157
52 | 1230.027
53 | 1223.801
54 | 1217.573
55 | 1211.319
56 | 1204.971
57 | 1198.611
58 | 1192.2
59 | 1185.724
60 | 1179.278
61 | 1172.8576
62 | 1166.5408
63 | 1160.168
64 | 1153.841
65 | 1147.608
66 | 1141.311
67 | 1134.996
68 | 1128.812
69 | 1122.5192
70 | 1116.249
71 | 1110.009
72 | 1103.766
73 | 1097.446
74 | 1091.064
75 | 1084.71
76 | 1078.393
77 | 1071.996
78 | 1065.53
79 | 1058.974
80 | 1052.414
81 | 1045.737
82 | 1039.026
83 | 1032.339
84 | 1025.457
85 | 1018.4872
86 | 1011.313
87 | 1004.104
88 | 996.7408
89 | 989.0986
90 | 981.382
91 | 973.5954
92 | 965.6173
93 | 957.351
94 | 948.8577
95 | 940.2436
96 | 931.26
97 | 922.1011
98 | 912.6765
99 | 903.1027
100 | 893.2249
101 | 882.8576
102 | 872.197
103 | 861.2067
104 | 849.782
105 | 838.0486
106 | 825.9386
107 | 813.2656
108 | 800.3184
109 | 786.7651
110 | 772.7599
111 | 758.2137
112 | 743.0489
113 | 727.3676
114 | 710.9869
115 | 694.1385
116 | 676.5794
117 | 658.3612
118 | 639.5087
119 | 620.2242
120 | 600.424
121 | 580.5865
122 | 560.4855
123 | 540.0714
124 | 519.5429
125 | 498.958
126 | 478.3138
127 | 457.8499
128 | 437.555
129 | 417.4932
130 | 397.7359
131 | 378.3122
132 | 359.2714
133 | 340.6966
134 | 322.5842
135 | 305.065
136 | 288.1619
137 | 271.9787
138 | 256.5916
139 | 241.8934
140 | 227.8442
141 | 214.6141
142 | 201.9474
143 | 189.9223
144 | 178.4457
145 | 167.6289
146 | 157.4423
147 | 147.9107
148 | 138.8899
149 | 130.3992
150 | 122.4191
151 | 114.9511
152 | 107.8946
153 | 101.3828
154 | 95.3786
155 | 89.83171
156 | 84.78443
157 | 80.05976
158 | 75.66533
159 | 71.55947
160 | 67.84142
161 | 64.52103
162 | 61.43852
163 | 58.6911
164 | 56.19117
165 | 53.99159
166 | 52.02999
167 | 50.31904
168 | 48.88012
169 | 47.59289
170 | 46.49661
171 | 45.54139
172 | 44.73912
173 | 44.06331
174 | 43.47584
175 | 42.9442
176 | 42.46894
177 | 42.07729
178 | 41.70841
179 | 41.39262
180 | 41.0864
181 | 40.81826
182 | 40.56551
183 | 40.33406
184 | 40.14329
185 | 39.96172
186 | 39.7709
187 | 39.61551
188 | 39.45622
189 | 39.335025
190 | 39.19856
191 | 39.07126
192 | 38.94506
193 | 38.819775
194 | 38.70992
195 | 38.59917
196 | 38.508
197 | 38.40888
198 | 38.30905
199 | 38.22654
200 | 38.13683
201 | 38.05405
202 | 37.98946
203 | 37.90307
204 | 37.83565
205 | 37.75601
206 | 37.66752
207 | 37.614775
208 | 37.53293
209 | 37.46079
210 | 37.39858
211 | 37.33618
212 | 37.26979
213 | 37.21211
214 | 37.15303
215 | 37.11606
216 | 37.05881
217 | 36.99066
218 | 36.92509
219 | 36.87214
220 | 36.82017
221 | 36.76391
222 | 36.63792
223 | 36.60305
224 | 36.54676
225 | 36.4915
226 | 36.44968
227 | 36.39415
228 | 36.34136
229 | 36.3004
230 | 36.25879
231 | 36.22117
232 | 36.17391
233 | 36.10652
234 | 36.07133
235 | 36.02042
236 | 35.96788
237 | 35.92474
238 | 35.88245
239 | 35.83204
240 | 35.78417
241 | 35.74952
242 | 35.70136
243 | 35.6583
244 | 35.62468
245 | 35.57226
246 | 35.54112
247 | 35.49162
248 | 35.45094
249 | 35.40066
250 | 35.35825
251 | 35.3361
252 | 35.28329
253 | 35.2381
254 | 35.20101
255 | 35.16443
256 | 35.129525
257 | 35.09467
258 | 35.05133
259 | 35.0063
260 | 34.95031
261 | 34.9164
262 | 34.871375
263 | 34.8303
264 | 34.78969
265 | 34.74989
266 | 34.70643
267 | 34.67481
268 | 34.63041
269 | 34.59519
270 | 34.56102
271 | 34.52598
272 | 34.4869
273 | 34.48957
274 | 34.40798
275 | 34.36772
276 | 34.31029
277 | 34.27036
278 | 34.23271
279 | 34.20519
280 | 34.17198
281 | 34.136825
282 | 34.10489
283 | 34.06316
284 | 34.025925
285 | 33.98534
286 | 33.96141
287 | 33.91825
288 | 33.89203
289 | 33.84878
290 | 33.80696
291 | 33.756325
292 | 33.71935
293 | 33.67814
294 | 33.64538
295 | 33.60699
296 | 33.56827
297 | 33.53737
298 | 33.50434
299 | 33.47648
300 | 33.42726
301 | 33.40549
302 | 33.37104
303 | 33.32689
304 | 33.29669
305 | 33.26494
306 | 33.2292
307 | 33.18674
308 | 33.13684
309 | 33.10835
310 | 33.07801
311 | 33.04115
312 | 33.0086
313 | 32.97271
314 | 32.93227
315 | 32.89578
316 | 32.85235
317 | 32.8155
318 | 32.7795
319 | 32.73789
320 | 32.71201
321 | 32.67944
322 | 32.64057
323 | 32.61548
324 | 32.58019
325 | 32.53969
326 | 32.49369
327 | 32.45998
328 | 32.42653
329 | 32.40479
330 | 32.37456
331 | 32.3305
332 | 32.28661
333 | 32.2452
334 | 32.2244
335 | 32.20102
336 | 32.161525
337 | 32.12028
338 | 32.0895
339 | 32.04856
340 | 32.02244
341 | 31.98115
342 | 31.9478
343 | 31.92353
344 | 31.88827
345 | 31.84166
346 | 31.80664
347 | 31.76894
348 | 31.73439
349 | 31.6893
350 | 31.66862
351 | 31.63635
352 | 31.61115
353 | 31.583875
354 | 31.55053
355 | 31.51115
356 | 31.47764
357 | 31.44811
358 | 31.42036
359 | 31.388775
360 | 31.3561
361 | 31.32828
362 | 31.2921
363 | 31.26494
364 | 31.23562
365 | 31.19455
366 | 31.18026
367 | 31.14494
368 | 31.11336
369 | 31.08147
370 | 31.04983
371 | 31.00549
372 | 30.98874
373 | 30.95531
374 | 30.92859
375 | 30.88402
376 | 30.84751
377 | 30.81779
378 | 30.79044
379 | 30.76057
380 | 30.727275
381 | 30.697925
382 | 30.66048
383 | 30.64434
384 | 30.62576
385 | 30.59649
386 | 30.55418
387 | 30.5144
388 | 30.48067
389 | 30.451975
390 | 30.42866
391 | 30.40527
392 | 30.37481
393 | 30.34644
394 | 30.3121
395 | 30.29114
396 | 30.26511
397 | 30.24226
398 | 30.21087
399 | 30.19137
400 | 30.16064
401 | 30.13991
402 | 30.11546
403 | 30.08389
404 | 30.0573
405 | 30.03161
406 | 30.000675
407 | 29.97404
408 | 29.95749
409 | 29.93076
410 | 29.89542
411 | 29.86797
412 | 29.83685
413 | 29.80779
414 | 29.79449
415 | 29.76295
416 | 29.74396
417 | 29.71111
418 | 29.67769
419 | 29.63681
420 | 29.60896
421 | 29.57795
422 | 29.54754
423 | 29.52789
424 | 29.51732
425 | 29.48794
426 | 29.45149
427 | 29.42579
428 | 29.40888
429 | 29.37012
430 | 29.33856
431 | 29.30643
432 | 29.28357
433 | 29.25271
434 | 29.23564
435 | 29.21652
436 | 29.18503
437 | 29.16974
438 | 29.12995
439 | 29.10661
440 | 29.07806
441 | 29.049625
442 | 29.03093
443 | 29.01103
444 | 28.97597
445 | 28.94781
446 | 28.92301
447 | 28.896275
448 | 28.86813
449 | 28.83251
450 | 28.8184
451 | 28.79104
452 | 28.77058
453 | 28.7416
454 | 28.73726
455 | 28.71914
456 | 28.69204
457 | 28.65219
458 | 28.62549
459 | 28.616375
460 | 28.57398
461 | 28.54545
462 | 28.52176
463 | 28.49206
464 | 28.47016
465 | 28.44572
466 | 28.42266
467 | 28.40237
468 | 28.37871
469 | 28.358
470 | 28.33681
471 | 28.29773
472 | 28.27104
473 | 28.25518
474 | 28.22259
475 | 28.20293
476 | 28.17922
477 | 28.16713
478 | 28.14091
479 | 28.12179
480 | 28.09532
481 | 28.07659
482 | 28.05768
483 | 28.03286
484 | 27.99778
485 | 27.98245
486 | 27.95292
487 | 27.92372
488 | 27.91218
489 | 27.88121
490 | 27.8682
491 | 27.84989
492 | 27.82042
493 | 27.79879
494 | 27.78297
495 | 27.76589
496 | 27.74154
497 | 27.72656
498 | 27.70621
499 | 27.682075
500 | 27.65949
501 | 27.64319
502 | 27.61902
503 | 27.6019
504 | 27.56902
505 | 27.55073
506 | 27.53129
507 | 27.50774
508 | 27.48719
509 | 27.45119
510 | 27.42522
511 | 27.405075
512 | 27.38704
513 | 27.36516
514 | 27.34884
515 | 27.31904
516 | 27.29674
517 | 27.27413
518 | 27.2423