## Cycle
Cycle (N) | Capacity (mAh)
1 | 506.1484
2 | 1513.342
3 | 1510.401
4 | 1506.441
5 | 1502.609
6 | 1498.631
7 | 1494.514
8 | 1490.213
9 | 1485.3832
10 | 1480.158
11 | 1474.834
12 | 1469.232
13 | 1463.594
14 | 1457.784
15 | 1451.971
16 | 1446.3136
17 | 1440.6
18 | 1435.04
19 | 1429.554
20 | 1424.113
21 | 1418.976
22 | 1413.745
23 | 1408.607
24 | 1403.579
25 | 1398.524
26 | 1393.721
27 | 1388.834
28 | 1384.159
29 | 1379.304
30 | 1374.5808
31 | 1369.792
32 | 1365.02
33 | 1360.183
34 | 1355.366
35 | 1350.45
36 | 1345.564
37 | 1340.5728
38 | 1335.596
39 | 1330.566
40 | 1325.523
41 | 1320.477
42 | 1315.4728
43 | 1310.294
44 | 1305.183
45 | 1299.871
46 | 1294.604
47 | 1289.143
48 | 1283.579
49 | 1277.854
50 | 1271.892
51 | 1265.791
52 | 1259.603
53 | 1253.284
54 | 1246.77
55 | 1240.214
56 | 1233.487
57 | 1226.947
58 | 1220.784
59 | 1213.781
60 | 1206.552
61 | 1199.1832
62 | 1191.822
63 | 1184.266
64 | 1176.695
65 | 1169.297
66 | 1161.823
67 | 1154.349
68 | 1146.874
69 | 1139.346
70 | 1131.933
71 | 1124.498
72 | 1117.17
73 | 1109.736
74 | 1102.407
75 | 1094.954
76 | 1087.59
77 | 1080.046
78 | 1072.561
79 | 1064.891
80 | 1057.452
81 | 1049.715
82 | 1042.16
83 | 1034.664
84 | 1026.957
85 | 1019.507
86 | 1011.667
87 | 1004.219
88 | 996.2789
89 | 988.3646
90 | 980.2459
91 | 972.0761
92 | 964.3399
93 | 956.4556
94 | 948.744
95 | 1.521725
96 | 0.3861472
97 | 0.190825
98 | 0.1412556
99 | 0.1131917
100 | 0.1012444
101 | 0.09643889
102 | 0.09404722
103 | 0.1048333
104 | 0.09233333
105 | 0.08983889
106 | 0.07858056
107 | 0.07201667
108 | 0.06770556
109 | 0.07392222
110 | 0.05258333
111 | 0.05460833
112 | 0.08523889
113 | 0.05695
114 | 0.0548
115 | 0.05496667
116 | 0.05265
117 | 0.05303889
118 | 0.05259444
119 | 0.05442222
120 | 0.05240556
121 | 0.06993333
122 | 0.057125
123 | 0.05028889
124 | 0.05014444
125 | 0.045525
126 | 0.04983056
127 | 0.05216944
128 | 0.052575
129 | 0.05034444
130 | 0.04995556
131 | 0.04554167
132 | 0.04336667
133 | 0.04583333
134 | 0.0434
135 | 0.05024167
136 | 0.04553611
137 | 0.05004722
138 | 0.04343333
139 | 0.03909722
140 | 0.04330278
141 | 0.04345556
142 | 0.03895556
143 | 0.04106111
144 | 0.04325278
145 | 0.04352778
146 | 0.03680833
147 | 0.03900278
148 | 0.05014167
149 | 0.04139722
150 | 0.04337778
151 | 0.04128889
152 | 0.03908611
153 | 0.04111667
154 | 0.04558056
155 | 0.03895833
156 | 0.03893056
157 | 0.03693611
158 | 0.03894444
159 | 0.03901111
160 | 0.04101667
161 | 0.04128889
162 | 0.03685833
163 | 0.03910278
164 | 0.03889444
165 | 0.04127222
166 | 0.04980833
167 | 0.04978611
168 | 0.04113333
169 | 0.03891667
170 | 0.03669167
171 | 0.04352778
172 | 0.03670833
173 | 0.03460833
174 | 0.03234167
175 | 0.03451944
176 | 0.03446389
177 | 0.03453056
178 | 0.03233333
179 | 0.03444167
180 | 0.03016667
181 | 0.03031111
182 | 0.03013333
183 | 0.02796389
184 | 0.02794722
185 | 0.03025556
186 | 0.028025
187 | 0.02585278
188 | 0.03013889
189 | 0.02813611
190 | 0.02583611
191 | 0.02792222
192 | 0.03007222
193 | 0.03476111
194 | 0.03013333
195 | 0.03012222
196 | 0.03005
197 | 0.03232222
198 | 0.03010556
199 | 0.02798056
200 | 0.03890556
201 | 0.03689167
202 | 0.04131667
203 | 0.03470556
204 | 0.04131389
205 | 0.03674167
206 | 0.03247222
207 | 0.03241111
208 | 0.03252778
209 | 0.03231111
210 | 0.03242778
211 | 0.02795556
212 | 0.02795556
213 | 0.02586389
214 | 0.02585278
215 | 0.02598056
216 | 0.03024444
217 | 0.02586389
218 | 0.02367778
219 | 0.02809722
220 | 0.02588056
221 | 0.02366111
222 | 0.02155
223 | 0.0215
224 | 0.02148333
225 | 0.02355278
226 | 0.02371667
227 | 0.02369444
228 | 0.02163611
229 | 0.02145556
230 | 0.02149444
231 | 0.02576944
232 | 0.02358611
233 | 0.01933056
234 | 0.01935556
235 | 0.02578056
236 | 0.01926667
237 | 0.02148333
238 | 0.01721944
239 | 0.01501111
240 | 0.02363333
241 | 0.01710278
242 | 0.01714167
243 | 0.01715833