## Cycle
Cycle (N) | Capacity (mAh)
1 | 471.3667
2 | 1437.757
3 | 1435.184
4 | 1432.792
5 | 1430.253
6 | 1427.597
7 | 1424.746
8 | 1421.705
9 | 1418.488
10 | 1415.251
11 | 1411.876
12 | 1408.455
13 | 1405.107
14 | 1401.7856
15 | 1398.365
16 | 1395.06
17 | 1391.902
18 | 1388.769
19 | 1385.682
20 | 1382.611
21 | 1379.522
22 | 1376.454
23 | 1373.342
24 | 1370.403
25 | 1367.482
26 | 1364.5176
27 | 1361.612
28 | 1358.729
29 | 1355.784
30 | 1352.854
31 | 1349.889
32 | 1346.971
33 | 1344.082
34 | 1341.101
35 | 1338.095
36 | 1335.1672
37 | 1332.091
38 | 1328.995
39 | 1325.843
40 | 1322.643
41 | 1319.3968
42 | 1316.187
43 | 1312.892
44 | 1309.6
45 | 1306.153
46 | 1302.644
47 | 1299.028
48 | 1295.347
49 | 1291.5064
50 | 1287.382
51 | 1283.34
52 | 1279.048
53 | 1274.533
54 | 1270.042
55 | 1265.271
56 | 1260.498
57 | 1255.471
58 | 1250.422
59 | 1245.244
60 | 1239.999
61 | 1234.443
62 | 1228.632
63 | 1222.75
64 | 1216.889
65 | 1211.1592
66 | 1205.463
67 | 1199.823
68 | 1194.183
69 | 1188.659
70 | 1183.1128
71 | 1177.802
72 | 1172.474
73 | 1167.0832
74 | 1161.702
75 | 1156.2904
76 | 1150.992
77 | 1145.615
78 | 1140.26
79 | 1135.114
80 | 1129.728
81 | 1124.453
82 | 1119.0816
83 | 1113.866
84 | 1108.569
85 | 1103.256
86 | 1097.991
87 | 1092.649
88 | 1087.209
89 | 1081.747
90 | 1076.357
91 | 1070.86
92 | 1065.411
93 | 1059.946
94 | 1054.473
95 | 1048.999
96 | 1043.521
97 | 1037.955
98 | 1032.463
99 | 1026.846
100 | 1021.168
101 | 1015.464
102 | 1009.639
103 | 1003.81
104 | 997.9568
105 | 992.0574
106 | 986.0725
107 | 980.0392
108 | 973.9737
109 | 967.7517
110 | 961.5694
111 | 955.2472
112 | 948.8329
113 | 942.3391
114 | 935.7548
115 | 929.0735
116 | 922.3025
117 | 915.4139
118 | 908.5511
119 | 901.5224
120 | 894.4509
121 | 887.2752
122 | 879.9976
123 | 872.5731
124 | 865.053
125 | 857.2828
126 | 849.3923
127 | 841.3521
128 | 833.009
129 | 824.5684
130 | 815.7538
131 | 806.7109
132 | 797.3871
133 | 787.8652
134 | 778.5027
135 | 768.7513
136 | 758.6176
137 | 748.1726
138 | 737.5362
139 | 726.8787
140 | 716.0209
141 | 704.974
142 | 693.801
143 | 682.5236
144 | 658.5998
145 | 0.0006611111
146 | 0.0005305556
147 | 0.000475
148 | 0.0004527778
149 | 0.0004861111
150 | 0.0004583333
151 | 0.0004527778
152 | 0.0004583333
153 | 0.0004583333
154 | 0.0004638889
155 | 0.0004638889
156 | 0.0004638889
157 | 0.000475
158 | 0.0004583333
159 | 0.0004583333
160 | 0.0004638889
161 | 0.0004527778
162 | 0.0004694444
163 | 0.0004805556
164 | 0.0004388889
165 | 0.0004694444
166 | 0.0004583333
167 | 0.0004583333
168 | 0.0004583333
169 | 0.0004638889
170 | 0.0004694444
171 | 0.0004583333
172 | 0.0004388889
173 | 0.0004694444
174 | 0.0004472222
175 | 0.0004472222
176 | 0.0004638889
177 | 0.0004583333
178 | 0.0004583333
179 | 0.000475
180 | 0.0004805556
181 | 0.0004694444
182 | 0.0004694444
183 | 0.0004805556
184 | 0.0004916667
185 | 0.0004861111
186 | 0.0009444444
187 | 0.0004805556
188 | 0.0005027778
189 | 0.0004916667
190 | 0.0004861111
191 | 0.0009444444
192 | 0.0004805556
193 | 0.0009388889
194 | 0.0004583333
195 | 0.0004805556
196 | 0.0004861111
197 | 0.0004805556
198 | 0.0004861111
199 | 0.0004861111
200 | 0.0009777778
201 | 0.0004805556
202 | 0.0004805556
203 | 0.0005027778
204 | 0.0004916667
205 | 0.0009722222
206 | 0.0009666667
207 | 0.0004916667
208 | 0.0004972222
209 | 0.0004972222
210 | 0.0004972222
211 | 0.0004916667
212 | 0.0009944444
213 | 0.0005138889
214 | 0.0005305556
215 | 0.0005027778
216 | 0.0004972222
217 | 0.0005194444
218 | 0.0005138889
219 | 0.0005194444
220 | 0.0005194444
221 | 0.0005194444
222 | 0.0005194444
223 | 0.0005361111
224 | 0.0005027778
225 | 0.0005194444
226 | 0.001033333
227 | 0.0005194444
228 | 0.0005138889
229 | 0.001011111
230 | 0.0005472222
231 | 0.0005194444
232 | 0.0005416667
233 | 0.0005416667
234 | 0.000525
235 | 0.0005305556
236 | 0.0005305556
237 | 0.0005138889
238 | 0.0005416667
239 | 0.0005361111
240 | 0.0005416667
241 | 0.0005194444
242 | 0.0005416667
243 | 0.000525
244 | 0.0005472222
245 | 0.0005361111
246 | 0.0005527778
247 | 0.0005472222
248 | 0.0005472222
249 | 0.0005472222
250 | 0.0005527778
251 | 0.0005638889
252 | 0.0005361111
253 | 0.0005472222
254 | 0.0005583333
255 | 0.0005472222
256 | 0.0005694444
257 | 0.0005583333
258 | 0.0005361111
259 | 0.0005416667
260 | 0.0005583333
261 | 0.0005527778
262 | 0.0005583333
263 | 0.0005472222
264 | 0.0005416667
265 | 0.0005416667
266 | 0.0005472222
267 | 0.000575
268 | 0.0005638889
269 | 0.0005361111
270 | 0.0005416667
271 | 0.0005472222
272 | 0.0005583333
273 | 0.0005694444
274 | 0.0005472222
275 | 0.0005416667
276 | 0.0005472222
277 | 0.0005416667
278 | 0.001091667
279 | 0.0005416667
280 | 0.0005472222
281 | 0.0005472222
282 | 0.0005416667
283 | 0.0005527778
284 | 0.0005361111
285 | 0.0005583333
286 | 0.0005472222
287 | 0.0005527778
288 | 0.0005527778
289 | 0.0005361111
290 | 0.0005416667
291 | 0.0005416667
292 | 0.000525
293 | 0.0005361111
294 | 0.0005527778
295 | 0.0005305556
296 | 0.0005305556
297 | 0.0005527778
298 | 0.0005361111
299 | 0.000525
300 | 0.000525
301 | 0.0005361111
302 | 0.0005305556
303 | 0.000525
304 | 0.0005583333
305 | 0.0005416667
306 | 0.0005305556
307 | 0.0005638889
308 | 0.0005527778
309 | 0.0005638889
310 | 0.0005472222
311 | 0.0005694444
312 | 0.0005472222
313 | 0.0005694444
314 | 0.000575
315 | 0.0005583333
316 | 0.0005694444
317 | 0.0005527778
318 | 0.0005638889
319 | 0.0005972222
320 | 0.0005916667
321 | 0.0006027778
322 | 0.0005694444
323 | 0.0005694444
324 | 0.0005916667
325 | 0.0005861111
326 | 0.0005861111
327 | 0.000575
328 | 0.0005916667
329 | 0.0005972222
330 | 0.000575
331 | 0.0005861111
332 | 0.0005861111
333 | 0.0005805556
334 | 0.0005694444
335 | 0.0005916667
336 | 0.0006027778
337 | 0.0005916667
338 | 0.0006027778
339 | 0.0005805556
340 | 0.0005972222
341 | 0.0006083333
342 | 0.0005972222
343 | 0.0006555556
344 | 0.0005972222
345 | 0.0005916667
346 | 0.0006277778
347 | 0.0005916667
348 | 0.0006083333
349 | 0.0005972222
350 | 0.0006222222
351 | 0.000575
352 | 0.0006083333
353 | 0.0005805556
354 | 0.000575
355 | 0.0005916667
356 | 0.0005694444
357 | 0.000575
358 | 0.0005861111
359 | 0.0006027778
360 | 0.0005805556
361 | 0.000575
362 | 0.000575
363 | 0.0005805556
364 | 0.0005694444
365 | 0.000575
366 | 0.0005638889
367 | 0.0005805556
368 | 0.0005694444
369 | 0.0005638889
370 | 0.0005527778
371 | 0.0005694444
372 | 0.0005583333
373 | 0.0005805556
374 | 0.0005916667
375 | 0.0005805556
376 | 0.0005638889
377 | 0.000575
378 | 0.0005861111
379 | 0.0005638889
380 | 0.0005805556
381 | 0.0005638889
382 | 0.0005694444
383 | 0.0005805556
384 | 0.0005694444
385 | 0.0005694444
386 | 0.0005861111
387 | 0.000575
388 | 0.0006166667
389 | 0.001119444
390 | 0.0006166667
391 | 0.0006166667
392 | 0.0006027778
393 | 0.0006222222
394 | 0.0005916667
395 | 0.0006027778
396 | 0.0006027778
397 | 0.0006083333
398 | 0.0005861111
399 | 0.0005972222
400 | 0.0005972222
401 | 0.0005972222
402 | 0.0005916667
403 | 0.0005916667
404 | 0.0005972222
405 | 0.000575
406 | 0.0005861111
407 | 0.0005861111
408 | 0.000575
409 | 0.0005861111
410 | 0.000575
411 | 0.0005861111
412 | 0.0005916667
413 | 0.0005861111
414 | 0.0005916667
415 | 0.0005861111
416 | 0.0005638889
417 | 0.0005972222
418 | 0.0005694444
419 | 0.0005694444
420 | 0.0005916667
421 | 0.0005916667
422 | 0.0005861111
423 | 0.0005916667
424 | 0.000575
425 | 0.0006027778
426 | 0.000575
427 | 0.0005583333
428 | 0.0005694444
429 | 0.0005694444
430 | 0.0005472222
431 | 0.0005583333
432 | 0.0005638889
433 | 0.000575
434 | 0.0005694444
435 | 0.0005861111
436 | 0.0005694444
437 | 0.0005916667
438 | 0.0005694444
439 | 0.0005861111
440 | 0.0005583333
441 | 0.0005916667
442 | 0.0005638889
443 | 0.0005805556
444 | 0.0005916667
445 | 0.0005916667
446 | 0.0005805556
447 | 0.0005916667
448 | 0.0005916667
449 | 0.000575
450 | 0.000575
451 | 0.0005972222
452 | 0.0005805556
453 | 0.0005583333
454 | 0.0005694444
455 | 0.0005861111
456 | 0.0005638889
457 | 0.0005694444
458 | 0.0005472222
459 | 0.0005916667
460 | 0.0005805556
461 | 0.0005805556
462 | 0.0005916667
463 | 0.0005694444
464 | 0.0005694444
465 | 0.0005694444
466 | 0.000575
467 | 0.0005805556
468 | 0.0005638889
469 | 0.0005694444
470 | 0.0005916667
471 | 0.0005805556
472 | 0.0005916667
473 | 0.0005694444
474 | 0.0005638889
475 | 0.0005694444
476 | 0.0005916667
477 | 0.0005861111
478 | 0.0005694444
479 | 0.000575
480 | 0.0005694444
481 | 0.0005583333
482 | 0.000575
483 | 0.000575
484 | 0.0005694444
485 | 0.000575
486 | 0.0005916667
487 | 0.0005805556
488 | 0.0006166667
489 | 0.000575
490 | 0.0006222222
491 | 0.000575
492 | 0.0005972222
493 | 0.0005861111
494 | 0.0005861111
495 | 0.0006083333
496 | 0.0006027778
497 | 0.0005638889
498 | 0.0006166667
499 | 0.0005861111
500 | 0.0006083333
501 | 0.0005972222
502 | 0.0006083333
503 | 0.0005972222
504 | 0.0005805556
505 | 0.0005805556
506 | 0.0005916667
507 | 0.0006027778
508 | 0.0005861111
509 | 0.0005916667
510 | 0.0005805556
511 | 0.0005694444
512 | 0.0005916667
513 | 0.0005694444
514 | 0.0006027778
515 | 0.001097222
516 | 0.0005638889
517 | 0.0005694444
518 | 0.0005694444
519 | 0.0005527778
520 | 0.0005805556
521 | 0.0005638889
522 | 0.0005694444
523 | 0.000575
524 | 0.0005805556
525 | 0.0005527778
526 | 0.0005861111
527 | 0.000575
528 | 0.0005638889
529 | 0.0005472222
530 | 0.0005583333
531 | 0.0005694444
532 | 0.0005583333
533 | 0.0005861111
534 | 0.0005527778
535 | 0.0005805556
536 | 0.0005583333
537 | 0.000575
538 | 0.0005861111
539 | 0.000575
540 | 0.0005583333
541 | 0.0005805556
542 | 0.0005472222
543 | 0.0005638889
544 | 0.0005638889
545 | 0.0005638889
546 | 0.0005638889
547 | 0.0005416667
548 | 0.0005861111
549 | 0.0005694444
550 | 0.0005916667
551 | 0.0005638889
552 | 0.0005805556
553 | 0.0005583333
554 | 0.0005583333
555 | 0.0005583333
556 | 0.0005416667
557 | 0.0005361111
558 | 0.0005472222
559 | 0.0005305556
560 | 0.0005694444
561 | 0.0005527778
562 | 0.0005527778
563 | 0.0005583333
564 | 0.0005361111
565 | 0.0005694444
566 | 0.000575
567 | 0.0005416667
568 | 0.0005694444
569 | 0.0005472222
570 | 0.0005416667
571 | 0.0005583333
572 | 0.0005638889
573 | 0.0005416667
574 | 0.0005416667
575 | 0.0005527778
576 | 0.0005638889
577 | 0.0005527778
578 | 0.0005583333
579 | 0.0005361111
580 | 0.0005527778
581 | 0.0005472222
582 | 0.0005416667
583 | 0.0005527778
584 | 0.0005472222
585 | 0.0005527778
586 | 0.000575
587 | 0.0005527778
588 | 0.0005527778
589 | 0.0005416667
590 | 0.0005416667
591 | 0.000575
592 | 0.0005416667
593 | 0.0005361111
594 | 0.0005527778
595 | 0.0005305556
596 | 0.0005416667
597 | 0.0005638889
598 | 0.0005527778
599 | 0.0005305556
600 | 0.0005416667
601 | 0.0005416667
602 | 0.0005694444
603 | 0.0005472222
604 | 0.0005416667
605 | 0.0005416667
606 | 0.0005527778
607 | 0.0005694444
608 | 0.000525
609 | 0.0005416667
610 | 0.000525
611 | 0.0005472222
612 | 0.0005694444
613 | 0.0005416667
614 | 0.0005527778
615 | 0.0005527778
616 | 0.0005305556
617 | 0.0005472222
618 | 0.0005361111
619 | 0.0005361111
620 | 0.0005305556
621 | 0.0005361111
622 | 0.0005361111
623 | 0.0005472222
624 | 0.0005305556
625 | 0.0005361111
626 | 0.0005416667
627 | 0.0005527778
628 | 0.0005527778
629 | 0.0005361111
630 | 0.0005416667
631 | 0.0005194444
632 | 0.0005527778
633 | 0.0005305556
634 | 0.0005527778
635 | 0.0005305556
636 | 0.0005527778
637 | 0.000525
638 | 0.0005416667
639 | 0.0005361111
640 | 0.0005416667
641 | 0.0005194444
642 | 0.000525
643 | 0.0005416667
644 | 0.0005305556
645 | 0.0005194444
646 | 0.0005194444
647 | 0.0005083333
648 | 0.0005083333
649 | 0.0005305556
650 | 0.000525
651 | 0.0005194444
652 | 0.0005194444
653 | 0.0005305556
654 | 0.0005416667
655 | 0.0005083333
656 | 0.0004972222
657 | 0.0005194444
658 | 0.0005361111
659 | 0.0005416667
660 | 0.0005527778
661 | 0.0005361111
662 | 0.0004972222
663 | 0.0005361111
664 | 0.0005361111
665 | 0.0005083333
666 | 0.0005027778
667 | 0.0005138889
668 | 0.0005194444
669 | 0.000525
670 | 0.0005305556
671 | 0.000525
672 | 0.0005305556
673 | 0.000525
674 | 0.0005083333
675 | 0.0005361111
676 | 0.000525
677 | 0.0005083333
678 | 0.0005361111
679 | 0.0005527778
680 | 0.0005194444
681 | 0.0005138889
682 | 0.0005027778
683 | 0.0005138889
684 | 0.000525
685 | 0.0005194444
686 | 0.0005305556
687 | 0.0005138889
688 | 0.0005083333
689 | 0.0005083333
690 | 0.0004916667
691 | 0.0005138889
692 | 0.0005305556
693 | 0.0005305556
694 | 0.0005083333
695 | 0.0005027778
696 | 0.0005083333
697 | 0.0005138889
698 | 0.0005027778
699 | 0.0005194444
700 | 0.0004916667
701 | 0.000525
702 | 0.0004972222
703 | 0.000525
704 | 0.0004972222
705 | 0.0005083333
706 | 0.0004972222
707 | 0.0005138889
708 | 0.000525
709 | 0.0005138889
710 | 0.0004972222
711 | 0.0005194444
712 | 0.0005138889
713 | 0.0005361111
714 | 0.0005027778
715 | 0.0005083333
716 | 0.0005083333
717 | 0.0005027778
718 | 0.0004972222
719 | 0.0005361111
720 | 0.0005027778
721 | 0.000525
722 | 0.0005194444
723 | 0.0005027778
724 | 0.0004916667
725 | 0.0004861111
726 | 0.0004916667
727 | 0.00095
728 | 0.0005138889
729 | 0.0005027778
730 | 0.0005138889
731 | 0.0005083333
732 | 0.0005027778
733 | 0.0005138889
734 | 0.0005305556
735 | 0.0005361111
736 | 0.0004861111
737 | 0.0005027778
738 | 0.0004861111
739 | 0.0005194444
740 | 0.0005027778
741 | 0.0005027778
742 | 0.0005027778
743 | 0.000525
744 | 0.0004805556
745 | 0.0004916667
746 | 0.0004972222
747 | 0.0004916667
748 | 0.0005027778
749 | 0.0004916667
750 | 0.0005027778
751 | 0.0005138889
752 | 0.0004972222
753 | 0.0004972222
754 | 0.000525
755 | 0.0004972222
756 | 0.0004972222
757 | 0.0004972222
758 | 0.0004916667
759 | 0.0004972222
760 | 0.0005027778
761 | 0.0004916667
762 | 0.0005361111
763 | 0.0005027778
764 | 0.0004861111
765 | 0.0004972222
766 | 0.0004916667
767 | 0.0005083333
768 | 0.0005194444
769 | 0.0004972222
770 | 0.0005138889
771 | 0.0004972222
772 | 0.0005027778
773 | 0.0004916667
774 | 0.0005083333
775 | 0.0005138889
776 | 0.0005027778
777 | 0.0004805556
778 | 0.0004805556
779 | 0.0005194444
780 | 0.0004972222
781 | 0.0004972222
782 | 0.0004972222
783 | 0.0005027778
784 | 0.0005138889
785 | 0.0004972222
786 | 0.0004972222
787 | 0.0004861111
788 | 0.0004916667
789 | 0.0004916667
790 | 0.0005027778
791 | 0.0004861111
792 | 0.0004861111
793 | 0.0005194444
794 | 0.0004972222
795 | 0.0004861111
796 | 0.0004861111
797 | 0.0005138889
798 | 0.0004805556
799 | 0.0004805556
800 | 0.0004972222
801 | 0.0005083333
802 | 0.0004861111
803 | 0.0005083333
804 | 0.0004805556
805 | 0.0004972222
806 | 0.0005083333
807 | 0.0005138889
808 | 0.0005027778
809 | 0.0004972222
810 | 0.0005083333
811 | 0.0004972222
812 | 0.0005194444
813 | 0.0005083333
814 | 0.0004972222
815 | 0.000525
816 | 0.0004972222
817 | 0.0004861111
818 | 0.0004861111
819 | 0.0005083333
820 | 0.0005083333
821 | 0.0004805556
822 | 0.0005083333
823 | 0.0005416667
824 | 0.0005027778
825 | 0.0005027778
826 | 0.0005027778
827 | 0.0005083333
828 | 0.0005138889
829 | 0.0004972222
830 | 0.0004861111
831 | 0.0005027778
832 | 0.0004972222
833 | 0.0004861111
834 | 0.0005194444
835 | 0.0005027778
836 | 0.0004861111
837 | 0.0004972222
838 | 0.0004972222
839 | 0.0004972222
840 | 0.0004916667