## Cycle
Cycle (N) | Capacity (mAh)
1 | 487.6187
2 | 1483.1568
3 | 1481.011
4 | 1477.804
5 | 1474.3104
6 | 1470.893
7 | 1467.323
8 | 1463.623
9 | 1459.64
10 | 1455.368
11 | 1450.802
12 | 1446.097
13 | 1441.265
14 | 1436.481
15 | 1431.722
16 | 1427.0168
17 | 1422.341
18 | 1417.776
19 | 1413.236
20 | 1408.84
21 | 1404.519
22 | 1400.273
23 | 1396.1328
24 | 1392.063
25 | 1388.057
26 | 1384.117
27 | 1380.29
28 | 1376.524
29 | 1372.738
30 | 1369.039
31 | 1365.292
32 | 1361.546
33 | 1357.8728
34 | 1354.105
35 | 1350.293
36 | 1346.513
37 | 1342.62
38 | 1338.5376
39 | 1334.572
40 | 1330.424
41 | 1326.191
42 | 1321.875
43 | 1317.48
44 | 1313.123
45 | 1308.653
46 | 1304.107
47 | 1299.518
48 | 1294.764
49 | 1290.016
50 | 1285.108
51 | 1280.021
52 | 1274.771
53 | 1269.259
54 | 1263.527
55 | 1257.485
56 | 1251.281
57 | 1245.0608
58 | 1238.363
59 | 1231.368
60 | 1224.089
61 | 1216.5456
62 | 1208.68
63 | 1200.7096
64 | 1192.309
65 | 1183.732
66 | 1174.836
67 | 1165.7192
68 | 1156.401
69 | 1146.986
70 | 1137.457
71 | 1127.746
72 | 1118.185
73 | 1108.5592
74 | 1098.715
75 | 1088.797
76 | 1078.852
77 | 1069.062
78 | 1059.262
79 | 1049.4136
80 | 1039.61
81 | 1029.653
82 | 1019.7104
83 | 1009.829
84 | 1000.23
85 | 990.6541
86 | 981.1907
87 | 971.8519
88 | 962.5588
89 | 953.4556
90 | 944.3344
91 | 935.2638
92 | 926.2638
93 | 917.3659
94 | 908.4967
95 | 899.7796
96 | 891.2149
97 | 882.8067
98 | 874.4358
99 | 865.9659
100 | 857.5434
101 | 849.0497
102 | 840.5598
103 | 831.958
104 | 823.4228
105 | 814.8934
106 | 806.103
107 | 797.1639
108 | 788.0442
109 | 778.6956
110 | 769.1681
111 | 759.2903
112 | 749.0544
113 | 738.5966
114 | 727.6677
115 | 716.274
116 | 704.3458
117 | 691.736
118 | 678.3976
119 | 664.376
120 | 649.8047
121 | 634.6847
122 | 619.3098
123 | 604.513
124 | 18.61919
125 | 0.0007777778
126 | 0.0006472222
127 | 0.0006027778
128 | 0.0005277778
129 | 0.0005166667
130 | 0.0004722222
131 | 0.0005
132 | 0.0005
133 | 0.0005722222
134 | 0.0005055556
135 | 0.0005444444
136 | 0.0005166667
137 | 0.0005388889
138 | 0.0005277778
139 | 0.0005777778
140 | 0.0005055556
141 | 0.0005333333
142 | 0.0005555556
143 | 0.0004888889
144 | 0.0005111111
145 | 0