## Cycle
Cycle (N) | Capacity (mAh)
1 | 473.8605
2 | 1439.031
3 | 1435.045
4 | 1431.52
5 | 1427.682
6 | 1423.458
7 | 1418.992
8 | 1414.38
9 | 1409.796
10 | 1405.28
11 | 1400.777
12 | 1396.332
13 | 1391.941
14 | 1387.6368
15 | 1383.388
16 | 1379.254
17 | 1375.136
18 | 1371.108
19 | 1367.132
20 | 1363.179
21 | 1359.345
22 | 1355.49
23 | 1351.655
24 | 1347.8976
25 | 1344.14
26 | 1340.248
27 | 1336.484
28 | 1332.625
29 | 1328.69
30 | 1324.708
31 | 1320.671
32 | 1316.506
33 | 1312.259
34 | 1307.808
35 | 1303.262
36 | 1298.423
37 | 1293.376
38 | 1287.826
39 | 1282.671
40 | 1277.834
41 | 1273.1072
42 | 1267.872
43 | 1262.989
44 | 1258.096
45 | 1253.188
46 | 1248.244
47 | 1243.318
48 | 1238.364
49 | 1233.46
50 | 1228.6992
51 | 1223.904
52 | 1219.031
53 | 1214.195
54 | 1209.45
55 | 1204.6976
56 | 1199.88
57 | 1195.067
58 | 1190.172
59 | 1185.178
60 | 1180.279
61 | 1175.25
62 | 1170.128
63 | 1165.014
64 | 1159.872
65 | 1154.675
66 | 1149.3704
67 | 1144.255
68 | 1139.044
69 | 1133.751
70 | 1128.456
71 | 1123.085
72 | 1117.691
73 | 1112.219
74 | 1106.861
75 | 1101.4472
76 | 1095.983
77 | 1090.513
78 | 1085.038
79 | 1079.4912
80 | 1073.944
81 | 1068.394
82 | 1062.788
83 | 1057.146
84 | 1051.421
85 | 1045.544
86 | 1039.612
87 | 1033.591
88 | 1027.4512
89 | 1021.244
90 | 1014.815
91 | 1008.344
92 | 1001.657
93 | 994.8941
94 | 987.8887
95 | 980.6082
96 | 973.2684
97 | 965.696
98 | 957.8925
99 | 949.9493
100 | 941.8106
101 | 933.4574
102 | 924.8948
103 | 915.972
104 | 907.0472
105 | 897.7669
106 | 888.2084
107 | 878.317
108 | 868.2114
109 | 857.7875
110 | 846.9236
111 | 835.6757
112 | 824.1686
113 | 812.2418
114 | 799.8345
115 | 787.0386
116 | 773.977
117 | 760.7178
118 | 748.6681
119 | 0.04763611
120 | 0.002013889
121 | 0.001844444
122 | 0.001719444
123 | 0.001686111
124 | 0.001686111
125 | 0.0016
126 | 0.001561111
127 | 0.001513889
128 | 0.001513889
129 | 0.001533333
130 | 0.001480556
131 | 0.001497222
132 | 0.001522222
133 | 0.001480556
134 | 0