## Cycle
Cycle (N) | Capacity (mAh)
1 | 486.4123
2 | 1492.39
3 | 1490.285
4 | 1487.344
5 | 1484.187
6 | 1480.988
7 | 1477.745
8 | 1474.309
9 | 1470.72
10 | 1466.897
11 | 1462.991
12 | 1459.058
13 | 1455.109
14 | 1451.28
15 | 1447.468
16 | 1443.704
17 | 1440.067
18 | 1436.465
19 | 1432.8392
20 | 1429.426
21 | 1426.053
22 | 1422.704
23 | 1419.458
24 | 1416.271
25 | 1413.117
26 | 1410.067
27 | 1407.036
28 | 1404.048
29 | 1401.155
30 | 1398.272
31 | 1395.412
32 | 1392.5376
33 | 1389.688
34 | 1386.758
35 | 1383.867
36 | 1380.948
37 | 1377.945
38 | 1374.821
39 | 1371.949
40 | 1368.867
41 | 1365.742
42 | 1362.702
43 | 1359.5792
44 | 1356.4656
45 | 1353.41
46 | 1350.353
47 | 1347.2544
48 | 1344.178
49 | 1341.0824
50 | 1337.9096
51 | 1334.727
52 | 1331.552
53 | 1328.307
54 | 1324.951
55 | 1321.611
56 | 1318.08
57 | 1314.365
58 | 1310.578
59 | 1306.563
60 | 1302.285
61 | 1297.944
62 | 1293.41
63 | 1288.7936
64 | 1284.066
65 | 1279.1776
66 | 1273.986
67 | 1268.5872
68 | 1262.982
69 | 1257.113
70 | 1251.0824
71 | 1244.992
72 | 1238.769
73 | 1232.449
74 | 1226.195
75 | 1220.003
76 | 1213.649
77 | 1207.206
78 | 1200.62
79 | 1193.46
80 | 1186.435
81 | 1180.238
82 | 1174.388
83 | 1168.838
84 | 1163.397
85 | 1157.973
86 | 1152.393
87 | 1146.74
88 | 1141.115
89 | 1135.416
90 | 1129.805
91 | 1124.209
92 | 1118.657
93 | 1113.188
94 | 1107.8024
95 | 1102.385
96 | 1096.82
97 | 1091.4
98 | 1085.867
99 | 1080.307
100 | 1074.758
101 | 1069.221
102 | 1063.682
103 | 1058.15
104 | 1052.634
105 | 1047.06
106 | 1041.285
107 | 1035.664
108 | 1030.059
109 | 1024.38
110 | 1018.65
111 | 1012.815
112 | 1006.959
113 | 1001.097
114 | 995.1684
115 | 989.1621
116 | 983.006
117 | 976.725
118 | 970.2041
119 | 963.7904
120 | 957.1449
121 | 950.3337
122 | 943.5013
123 | 936.5208
124 | 929.3707
125 | 922.0777
126 | 914.644
127 | 907.0204
128 | 899.1473
129 | 891.1238
130 | 882.8305
131 | 874.3238
132 | 865.5732
133 | 856.5541
134 | 847.1502
135 | 837.5162
136 | 827.6378
137 | 817.3612
138 | 806.8677
139 | 795.9714
140 | 784.8162
141 | 773.1895
142 | 761.382
143 | 749.5666
144 | 737.4892
145 | 725.1453
146 | 712.3222
147 | 699.2244
148 | 685.7315
149 | 672.2402
150 | 659.2828
151 | 645.9283
152 | 632.3992
153 | 618.5424
154 | 604.502
155 | 590.1047
156 | 575.4274
157 | 560.6488
158 | 545.685
159 | 5.848964
160 | 0.1216306
161 | 0.048075
162 | 0.017
163 | 0.00625
164 | 0.004166667
165 | 0.004122222
166 | 0.002008333
167 | 0.002019444
168 | 0.001980556
169 | 0.001947222
170 | 0.001925
171 | 0.001925
172 | 0.001913889
173 | 0.001855556
174 | 0.001838889
175 | 0.001902778
176 | 0.001844444
177 | 0.001875
178 | 0.001838889
179 | 0.001861111
180 | 0.001827778
181 | 0.001822222
182 | 0.001788889
183 | 0.001794444
184 | 0.001794444
185 | 0.001794444
186 | 0.001811111
187 | 0.001733333
188 | 0.001761111
189 | 0.001761111
190 | 0.001777778
191 | 0.001755556
192 | 0.001727778
193 | 0.001744444
194 | 0.001711111
195 | 0.001711111
196 | 0.001722222
197 | 0.001727778
198 | 0.001711111
199 | 0.001694444
200 | 0.001705556
201 | 0.001663889
202 | 0.001686111
203 | 0.001675
204 | 0.001675
205 | 0.001675
206 | 0.001686111
207 | 0.001680556
208 | 0.001705556
209 | 0.001669444
210 | 0.001663889
211 | 0.001675
212 | 0.001652778
213 | 0.001669444
214 | 0.001663889
215 | 0.001630556
216 | 0.001652778
217 | 0.001636111
218 | 0.001641667
219 | 0.001647222
220 | 0.001630556
221 | 0.001608333
222 | 0.001652778
223 | 0.001597222
224 | 0.001602778
225 | 0.001636111
226 | 0.001608333
227 | 0.001591667
228 | 0.001597222
229 | 0.001602778
230 | 0.001586111
231 | 0.001597222
232 | 0.001591667
233 | 0.001580556
234 | 0.001575
235 | 0.001569444
236 | 0.001591667
237 | 0.001602778
238 | 0.001602778
239 | 0.001563889
240 | 0.001552778
241 | 0.001541667
242 | 0.001575
243 | 0.001547222
244 | 0.001569444
245 | 0.001569444
246 | 0.001536111
247 | 0.001536111
248 | 0.001536111
249 | 0.001569444
250 | 0.001530556
251 | 0.001563889
252 | 0.001575
253 | 0.001558333
254 | 0.001558333
255 | 0.001536111
256 | 0.001552778
257 | 0.001530556
258 | 0.001513889
259 | 0.001513889
260 | 0.001569444
261 | 0.001525
262 | 0.001494444
263 | 0.001530556
264 | 0.001513889
265 | 0.001530556
266 | 0.001505556
267 | 0.001547222
268 | 0.001505556
269 | 0.001519444
270 | 0.001519444
271 | 0.001525
272 | 0.0015
273 | 0.001513889
274 | 0.001483333
275 | 0.001477778
276 | 0.001477778
277 | 0