## Cycle
Cycle (N) | Capacity (mAh)
1 | 487.7284
2 | 1483.025
3 | 1480.78
4 | 1477.697
5 | 1474.361
6 | 1471.003
7 | 1467.5
8 | 1463.717
9 | 1459.716
10 | 1455.445
11 | 1451.003
12 | 1446.508
13 | 1441.951
14 | 1437.433
15 | 1432.917
16 | 1428.395
17 | 1424.0096
18 | 1419.692
19 | 1415.358
20 | 1411.233
21 | 1407.182
22 | 1403.155
23 | 1399.223
24 | 1395.363
25 | 1391.543
26 | 1387.798
27 | 1384.078
28 | 1380.386
29 | 1376.735
30 | 1373.093
31 | 1369.376
32 | 1365.669
33 | 1361.932
34 | 1358.124
35 | 1354.201
36 | 1350.307
37 | 1346.275
38 | 1342.0696
39 | 1338.076
40 | 1333.929
41 | 1329.717
42 | 1325.525
43 | 1321.22
44 | 1316.868
45 | 1312.416
46 | 1307.931
47 | 1303.262
48 | 1298.4224
49 | 1293.407
50 | 1288.254
51 | 1282.573
52 | 1276.828
53 | 1271.125
54 | 1265.239
55 | 1259.032
56 | 1252.437
57 | 1245.557
58 | 1238.669
59 | 1231.548
60 | 1224.124
61 | 1216.978
62 | 1209.562
63 | 1201.938
64 | 1194.366
65 | 1186.51
66 | 1178.586
67 | 1170.667
68 | 1162.543
69 | 1154.091
70 | 1145.829
71 | 1137.559
72 | 1129.285
73 | 1121.092
74 | 1112.934
75 | 1105.021
76 | 1097.152
77 | 1089.175
78 | 1081.151
79 | 1073.171
80 | 1065.1912
81 | 1057.4336
82 | 1049.8768
83 | 1042.342
84 | 1034.823
85 | 1027.231
86 | 1019.613
87 | 1011.871
88 | 1004.155
89 | 996.3657
90 | 988.5119
91 | 980.7922
92 | 973.0814
93 | 965.3883
94 | 957.8081
95 | 950.378
96 | 942.9996
97 | 935.4869
98 | 927.7963
99 | 920.1103
100 | 912.4713
101 | 904.7141
102 | 896.8684
103 | 889.0485
104 | 881.261
105 | 873.5174
106 | 865.5513
107 | 857.3735
108 | 849.0197
109 | 840.3877
110 | 831.65
111 | 822.8773
112 | 814.037
113 | 804.9066
114 | 795.2995
115 | 785.2581
116 | 774.8676
117 | 764.1442
118 | 753.2482
119 | 741.7363
120 | 729.685
121 | 717.0045
122 | 703.7666
123 | 690.0253
124 | 675.8416
125 | 661.0616
126 | 645.6326
127 | 629.4199
128 | 612.7374
129 | 595.0436
130 | 576.8803
131 | 558.171
132 | 539.0552
133 | 519.5033
134 | 500.1166
135 | 480.7779
136 | 461.148
137 | 441.787
138 | 422.8907
139 | 404.0435
140 | 386.3207
141 | 370.6012
142 | 354.8156
143 | 339.6351
144 | 324.389
145 | 309.457
146 | 295.0027
147 | 280.8101
148 | 267.1836
149 | 253.7976
150 | 241.0954
151 | 228.7668
152 | 216.9784
153 | 205.5605
154 | 194.8064
155 | 184.4933
156 | 174.7249
157 | 165.4403
158 | 156.6413
159 | 148.4032
160 | 140.6079
161 | 133.2899
162 | 126.2716
163 | 119.625
164 | 113.629
165 | 107.8704
166 | 102.6843
167 | 98.03801
168 | 93.38606
169 | 89.10712
170 | 85.07659
171 | 81.21678
172 | 77.72129
173 | 74.36259
174 | 71.22422
175 | 68.38137
176 | 65.57562
177 | 63.04792
178 | 60.81817
179 | 58.72539
180 | 56.83028
181 | 55.15421
182 | 53.65586
183 | 52.18467
184 | 50.88447
185 | 49.80359
186 | 48.73387
187 | 47.80055
188 | 47.03334
189 | 46.31853
190 | 45.63957
191 | 6.911136
192 | 0.001547222
193 | 0.001444444
194 | 0.001427778
195 | 0.001636111
196 | 0.001619444
197 | 0.001569444
198 | 0.001641667
199 | 0.001608333
200 | 0.001677778
201 | 0.001625
202 | 0.001625
203 | 0.001597222
204 | 0.001619444
205 | 0.001591667
206 | 0.001597222
207 | 0.001547222
208 | 0.001525
209 | 0.001630556
210 | 0.001563889
211 | 0.001552778
212 | 0.001661111
213 | 0.001641667
214 | 0.001552778
215 | 0.001547222
216 | 0.001580556
217 | 0.001552778
218 | 0.001591667
219 | 0.001541667
220 | 0.001580556
221 | 0.001519444
222 | 0.001683333
223 | 0.001647222
224 | 0.001597222
225 | 0.001591667
226 | 0.001547222
227 | 0.001625
228 | 0.001641667
229 | 0.001625
230 | 0.001661111
231 | 0.001591667
232 | 0.001536111
233 | 0.001569444
234 | 0.001563889
235 | 0.001541667
236 | 0.001569444
237 | 0.001630556
238 | 0.001586111
239 | 0.001552778
240 | 0.001575
241 | 0.001547222
242 | 0.001586111
243 | 0.001569444
244 | 0.001655556
245 | 0.001575
246 | 0.001580556
247 | 0.001619444
248 | 0.001558333
249 | 0.001580556
250 | 0.001552778