## Cycle
Cycle (N) | Capacity (mAh)
1 | 474.0188
2 | 1444.979
3 | 1442.14
4 | 1439.505
5 | 1436.977
6 | 1434.392
7 | 1431.6064
8 | 1428.503
9 | 1425.304
10 | 1421.953
11 | 1418.621
12 | 1415.255
13 | 1411.966
14 | 1408.702
15 | 1405.4304
16 | 1402.244
17 | 1399.087
18 | 1395.994
19 | 1392.921
20 | 1389.886
21 | 1386.961
22 | 1384.057
23 | 1381.174
24 | 1378.384
25 | 1375.623
26 | 1372.849
27 | 1370.179
28 | 1367.468
29 | 1364.804
30 | 1362.129
31 | 1359.451
32 | 1356.753
33 | 1354.051
34 | 1351.268
35 | 1348.448
36 | 1345.676
37 | 1342.806
38 | 1339.865
39 | 1336.825
40 | 1333.823
41 | 1330.707
42 | 1327.582
43 | 1324.457
44 | 1321.264
45 | 1317.987
46 | 1314.612
47 | 1311.121
48 | 1307.52
49 | 1303.8672
50 | 1300.102
51 | 1296.2256
52 | 1292.138
53 | 1287.948
54 | 1283.537
55 | 1278.84
56 | 1274.177
57 | 1269.873
58 | 1265.583
59 | 1261.287
60 | 1257.01
61 | 1252.595
62 | 1248.227
63 | 1243.924
64 | 1239.649
65 | 1235.336
66 | 1230.987
67 | 1226.677
68 | 1222.4424
69 | 1218.171
70 | 1213.89
71 | 1209.624
72 | 1205.405
73 | 1201.226
74 | 1197.099
75 | 1192.986
76 | 1188.757
77 | 1184.455
78 | 1180.1032
79 | 1175.648
80 | 1171.158
81 | 1166.693
82 | 1162.134
83 | 1157.56
84 | 1152.8576
85 | 1148.121
86 | 1143.33
87 | 1138.475
88 | 1133.513
89 | 1128.463
90 | 1123.358
91 | 1118.072
92 | 1112.6608
93 | 1107.354
94 | 1101.932
95 | 1096.492
96 | 1091.035
97 | 1085.568
98 | 1080.061
99 | 1074.44
100 | 1068.883
101 | 1063.23
102 | 1057.488
103 | 1051.728
104 | 1045.9032
105 | 1040.013
106 | 1034.165
107 | 1028.266
108 | 1022.247
109 | 1015.695
110 | 1009.197
111 | 1002.599
112 | 995.8427
113 | 989.0086
114 | 982.0608
115 | 975.0242
116 | 967.8348
117 | 960.5086
118 | 952.9039
119 | 945.2556
120 | 937.4865
121 | 929.4208
122 | 921.137
123 | 912.8004
124 | 904.3157
125 | 895.5548
126 | 886.4684
127 | 877.2617
128 | 867.7049
129 | 857.8102
130 | 847.7808
131 | 837.2311
132 | 826.3157
133 | 815.0367
134 | 803.4715
135 | 791.638
136 | 779.6318
137 | 767.3
138 | 755.4204
139 | 743.4395
140 | 731.2993
141 | 718.7608
142 | 705.9277
143 | 692.7305
144 | 679.3408
145 | 0.001866667
146 | 0.001436111
147 | 0.001208333
148 | 0.001147222
149 | 0.001130556
150 | 0.001075
151 | 0.001075
152 | 0.0009611111
153 | 0.001052778
154 | 0.0009861111
155 | 0.001113889
156 | 0.001063889
157 | 0.0009388889
158 | 0.001041667
159 | 0.001075
160 | 0.001058333
161 | 0.001013889
162 | 0.0009388889
163 | 0.001002778
164 | 0.0009388889
165 | 0.0009166667
166 | 0.001013889
167 | 0.0009916667
168 | 0.0009388889
169 | 0.0009611111
170 | 0.001041667
171 | 0.0009972222
172 | 0.0009333333