## Cycle
Cycle (N) | Capacity (mAh)
1 | 470.602
2 | 1429.512
3 | 1425.299
4 | 1421.75
5 | 1418.029
6 | 1413.94
7 | 1409.57
8 | 1405.01
9 | 1400.425
10 | 1395.774
11 | 1391.269
12 | 1386.743
13 | 1382.2704
14 | 1377.92
15 | 1373.57
16 | 1369.308
17 | 1365.201
18 | 1361.0576
19 | 1357.013
20 | 1353.108
21 | 1349.062
22 | 1345.136
23 | 1341.317
24 | 1337.503
25 | 1333.698
26 | 1329.991
27 | 1326.189
28 | 1322.381
29 | 1318.595
30 | 1314.775
31 | 1310.883
32 | 1306.959
33 | 1302.954
34 | 1298.855
35 | 1294.7128
36 | 1290.516
37 | 1286.034
38 | 1281.513
39 | 1276.946
40 | 1272.156
41 | 1267.072
42 | 1261.794
43 | 1256.288
44 | 1250.968
45 | 1245.7192
46 | 1240.84
47 | 1235.775
48 | 1230.697
49 | 1225.611
50 | 1220.48
51 | 1215.2736
52 | 1210.1264
53 | 1205.036
54 | 1199.835
55 | 1194.688
56 | 1189.577
57 | 1184.391
58 | 1179.318
59 | 1174.169
60 | 1169.033
61 | 1163.879
62 | 1158.8
63 | 1153.68
64 | 1148.407
65 | 1143.195
66 | 1137.788
67 | 1132.4288
68 | 1127.028
69 | 1121.526
70 | 1115.88
71 | 1110.2024
72 | 1104.538
73 | 1098.7
74 | 1092.847
75 | 1086.996
76 | 1081.054
77 | 1075.048
78 | 1069.029
79 | 1063.095
80 | 1057.24
81 | 1051.326
82 | 1045.375
83 | 1039.3216
84 | 1033.262
85 | 1027.024
86 | 1020.879
87 | 1014.676
88 | 1008.493
89 | 1002.108
90 | 995.6875
91 | 989.2665
92 | 982.7312
93 | 976.127
94 | 969.5224
95 | 962.8237
96 | 955.9275
97 | 948.9164
98 | 941.7284
99 | 934.4948
100 | 927.1138
101 | 919.5836
102 | 911.9624
103 | 904.3576
104 | 896.6806
105 | 888.6766
106 | 880.4614
107 | 871.9647
108 | 863.2797
109 | 854.3179
110 | 845.1184
111 | 835.8496
112 | 826.4596
113 | 817.1581
114 | 0.002077778
115 | 0.001788889
116 | 0.001622222
117 | 0.001536111
118 | 0.001519444
119 | 0.001419444
120 | 0.001502778
121 | 0.001469444
122 | 0.001441667
123 | 0.001475
124 | 0.001458333
125 | 0.001458333