## Cycle
Cycle (N) | Capacity (mAh)
1 | 472.2317
2 | 1431.868
3 | 1427.553
4 | 1423.826
5 | 1419.825
6 | 1415.504
7 | 1410.826
8 | 1406.015
9 | 1401.257
10 | 1396.44
11 | 1391.738
12 | 1387.0776
13 | 1382.5
14 | 1377.945
15 | 1373.492
16 | 1369.149
17 | 1364.814
18 | 1360.606
19 | 1356.407
20 | 1352.27
21 | 1348.209
22 | 1344.163
23 | 1340.145
24 | 1336.175
25 | 1332.209
26 | 1328.199
27 | 1324.213
28 | 1320.1776
29 | 1316.111
30 | 1312.013
31 | 1307.815
32 | 1303.5664
33 | 1299.192
34 | 1294.737
35 | 1290.111
36 | 1285.348
37 | 1280.566
38 | 1275.554
39 | 1270.343
40 | 1265.045
41 | 1259.38
42 | 1253.698
43 | 1248.218
44 | 1242.681
45 | 1237.094
46 | 1231.503
47 | 1225.807
48 | 1219.986
49 | 1214.326
50 | 1208.815
51 | 1203.243
52 | 1197.758
53 | 1192.219
54 | 1186.72
55 | 1181.258
56 | 1175.728
57 | 1170.22
58 | 1164.645
59 | 1159.0976
60 | 1153.541
61 | 1147.98
62 | 1142.459
63 | 1136.885
64 | 1131.312
65 | 1125.6648
66 | 1119.956
67 | 1114.209
68 | 1108.357
69 | 1102.4424
70 | 1096.488
71 | 1090.383
72 | 1084.2848
73 | 1078.098
74 | 1071.885
75 | 1065.558
76 | 1059.184
77 | 1052.811
78 | 1046.356
79 | 1039.862
80 | 1033.372
81 | 1026.907
82 | 1020.483
83 | 1013.939
84 | 1007.438
85 | 1000.88
86 | 994.2636
87 | 987.6389
88 | 980.9846
89 | 974.2421
90 | 967.4365
91 | 960.6044
92 | 953.5975
93 | 946.578
94 | 939.4617
95 | 932.3204
96 | 925.0875
97 | 917.7809
98 | 910.3427
99 | 902.8331
100 | 895.1865
101 | 887.3931
102 | 879.4798
103 | 871.4515
104 | 863.2431
105 | 854.9013
106 | 846.4753
107 | 837.8831
108 | 829.8026
109 | 821.904
110 | 0.001758333
111 | 0.001394444
112 | 0.001175
113 | 0.001005556
114 | 0.0009555556
115 | 0.0009277778
116 | 0.0009722222
117 | 0.0009194444
118 | 0.0009083333
119 | 0.0009138889
120 | 0.0009277778
121 | 0.0009138889
122 | 0.0008916667
123 | 0.0009027778
124 | 0.0009277778
125 | 0.0008472222
126 | 0.0008805556
127 | 0.000875
128 | 0.0008916667
129 | 0.0008694444
130 | 0.0008472222
131 | 0.0008583333
132 | 0.0009194444
133 | 0.0008527778
134 | 0.0008472222
135 | 0.0008583333
136 | 0.0008527778
137 | 0.0008694444
138 | 0.0008638889
139 | 0.0008638889
140 | 0.0008194444
141 | 0.0008861111
142 | 0.0008638889
143 | 0.0008194444
144 | 0.0008472222
145 | 0.0008583333
146 | 0.0008694444
147 | 0.0008305556
148 | 0.0008916667
149 | 0.0008305556
150 | 0.0008305556
151 | 0.0008083333
152 | 0.0008361111
153 | 0.0008194444
154 | 0.0008083333
155 | 0.0008472222
156 | 0.0008138889
157 | 0.0008305556
158 | 0.0007805556
159 | 0.0008083333
160 | 0.0008083333
161 | 0.0008027778
162 | 0.0008361111
163 | 0.0008361111
164 | 0.0008416667