## Cycle
Cycle (N) | Capacity (mAh)
1 | 485.5588
2 | 1472.0608
3 | 1468.958
4 | 1465.933
5 | 1463.079
6 | 1460.127
7 | 1456.9704
8 | 1453.531
9 | 1449.872
10 | 1446.088
11 | 1442.282
12 | 1438.439
13 | 1434.6104
14 | 1430.8664
15 | 1427.167
16 | 1423.555
17 | 1419.997
18 | 1416.5328
19 | 1413.214
20 | 1409.962
21 | 1406.7408
22 | 1403.609
23 | 1400.525
24 | 1397.505
25 | 1394.558
26 | 1391.572
27 | 1388.645
28 | 1385.668
29 | 1382.73
30 | 1379.782
31 | 1376.777
32 | 1373.742
33 | 1370.694
34 | 1367.672
35 | 1364.5504
36 | 1361.513
37 | 1358.416
38 | 1355.298
39 | 1352.096
40 | 1348.926
41 | 1345.667
42 | 1342.452
43 | 1339.14
44 | 1335.764
45 | 1332.3104
46 | 1328.844
47 | 1325.242
48 | 1321.509
49 | 1317.7872
50 | 1313.874
51 | 1309.832
52 | 1305.809
53 | 1301.785
54 | 1297.83
55 | 1293.8
56 | 1289.806
57 | 1285.7832
58 | 1281.805
59 | 1277.799
60 | 1273.635
61 | 1269.537
62 | 1265.492
63 | 1261.349
64 | 1257.2032
65 | 1253.085
66 | 1248.889
67 | 1244.682
68 | 1240.535
69 | 1236.365
70 | 1232.234
71 | 1228.0896
72 | 1223.9672
73 | 1219.791
74 | 1215.643
75 | 1211.538
76 | 1207.403
77 | 1203.319
78 | 1199.1832
79 | 1195.034
80 | 1190.785
81 | 1186.512
82 | 1182.107
83 | 1177.668
84 | 1173.155
85 | 1168.61
86 | 1164.056
87 | 1159.547
88 | 1155.022
89 | 1150.392
90 | 1145.748
91 | 1141.0232
92 | 1136.172
93 | 1131.221
94 | 1126.21
95 | 1121.196
96 | 1116.186
97 | 1111
98 | 1105.6624
99 | 1100.23
100 | 1094.707
101 | 1089.108
102 | 1083.504
103 | 1077.848
104 | 1071.973
105 | 1065.7184
106 | 1059.382
107 | 1052.912
108 | 1046.191
109 | 1039.167
110 | 1032.096
111 | 1024.884
112 | 1017.495
113 | 1009.918
114 | 1002.129
115 | 994.1793
116 | 986.0843
117 | 977.7367
118 | 969.2335
119 | 960.4647
120 | 951.5254
121 | 942.2707
122 | 932.9878
123 | 923.4842
124 | 913.6703
125 | 903.6803
126 | 893.4518
127 | 883.0003
128 | 872.2788
129 | 861.3658
130 | 850.1246
131 | 838.6316
132 | 826.76
133 | 814.5928
134 | 802.1236
135 | 789.2911
136 | 776.0836
137 | 762.5715
138 | 748.6503
139 | 734.3644
140 | 719.7306
141 | 704.6245
142 | 689.2258
143 | 673.4299
144 | 657.267
145 | 640.7728
146 | 623.8311
147 | 606.714
148 | 589.2791
149 | 571.8372
150 | 554.3156
151 | 536.6964
152 | 518.9344
153 | 501.1953
154 | 483.3384
155 | 465.552
156 | 447.8085
157 | 430.0645
158 | 412.4366
159 | 394.9742
160 | 377.6358
161 | 360.6414
162 | 343.8561
163 | 327.3269
164 | 311.155
165 | 295.3969
166 | 280.0173
167 | 264.968
168 | 250.4497
169 | 236.4984
170 | 223.0081
171 | 210.1081
172 | 197.7028
173 | 185.8525
174 | 174.6507
175 | 163.9319
176 | 153.8151
177 | 144.2002
178 | 135.1104
179 | 126.5532
180 | 118.5087
181 | 110.9808
182 | 103.84
183 | 97.24288
184 | 91.14997
185 | 85.54284
186 | 80.43363
187 | 75.7011
188 | 71.41743
189 | 67.48614
190 | 63.86878
191 | 60.5658
192 | 57.57077
193 | 54.88956
194 | 52.51273
195 | 50.44634
196 | 48.66296
197 | 47.15878
198 | 45.92631
199 | 44.8557
200 | 43.95376
201 | 43.19029
202 | 42.5664
203 | 42.02137
204 | 41.53094
205 | 41.1058
206 | 40.72446
207 | 40.39299
208 | 40.08211
209 | 39.79977