## Cycle
Cycle (N) | Capacity (mAh)
1 | 490.969
2 | 1497.816
3 | 1495.977
4 | 1493.757
5 | 1491.311
6 | 1488.516
7 | 1485.7344
8 | 1482.82
9 | 1479.763
10 | 1476.459
11 | 1472.94
12 | 1469.15
13 | 1465.188
14 | 1460.997
15 | 1456.711
16 | 1452.2904
17 | 1447.778
18 | 1443.193
19 | 1438.478
20 | 1433.74
21 | 1428.806
22 | 1423.864
23 | 1418.647
24 | 1413.416
25 | 1407.836
26 | 1402.196
27 | 1396.16
28 | 1389.877
29 | 1383.115
30 | 1375.995
31 | 1368.434
32 | 1360.523
33 | 1352.084
34 | 1343.19
35 | 1334.391
36 | 1325.052
37 | 1314.609
38 | 1303.529
39 | 1292.045
40 | 1280.126
41 | 1268.329
42 | 1256.369
43 | 1244.459
44 | 1232.862
45 | 1220.927
46 | 1209.024
47 | 1196.3664
48 | 1184.606
49 | 1172.429
50 | 1160.177
51 | 1148.478
52 | 1136.259
53 | 1124.6616
54 | 1112.523
55 | 1100.585
56 | 1088.505
57 | 1076.4976
58 | 1064.615
59 | 1053.765
60 | 1041.528
61 | 1029.75
62 | 1017.697
63 | 1005.878
64 | 993.5272
65 | 981.2524
66 | 968.8683
67 | 956.864
68 | 944.7409
69 | 932.5687
70 | 920.3891
71 | 908.1009
72 | 896.5104
73 | 884.7969
74 | 873.1469
75 | 861.0913
76 | 849.4249
77 | 837.616
78 | 825.6297
79 | 814.1329
80 | 802.3316
81 | 791.2192
82 | 780.6892
83 | 770.0828
84 | 759.9765
85 | 749.8844
86 | 739.8437
87 | 729.644
88 | 719.6456
89 | 709.406
90 | 698.954
91 | 688.3812
92 | 677.9701
93 | 667.0431
94 | 655.9647
95 | 644.7496
96 | 632.9696
97 | 620.906
98 | 608.702
99 | 596.4598
100 | 583.9387
101 | 571.279
102 | 558.7211
103 | 546.296
104 | 533.8273
105 | 521.2703
106 | 509.0099
107 | 496.8328
108 | 484.7605
109 | 472.5257
110 | 460.3105
111 | 448.4009
112 | 436.6534
113 | 424.9537
114 | 413.1445
115 | 401.4888
116 | 390.039
117 | 378.693
118 | 367.4952
119 | 356.2612
120 | 345.0949
121 | 334.2149
122 | 323.5337
123 | 312.7967
124 | 302.2661
125 | 291.848
126 | 281.5955
127 | 271.7302
128 | 262.0491
129 | 252.3769
130 | 242.8413
131 | 233.5437
132 | 224.4267
133 | 215.6896
134 | 207.1577
135 | 198.6809
136 | 190.4562
137 | 182.4874
138 | 174.7303
139 | 167.1626
140 | 159.9842
141 | 153.0556
142 | 146.2346
143 | 139.7342
144 | 133.479
145 | 127.4575
146 | 121.7317
147 | 116.3099
148 | 111.1789
149 | 106.3356
150 | 101.5762
151 | 97.06601
152 | 92.81466
153 | 88.71648
154 | 84.89038
155 | 81.29793
156 | 77.97092
157 | 74.79741
158 | 71.82818
159 | 69.00977
160 | 66.35824
161 | 63.93265
162 | 61.67476
163 | 59.57204
164 | 57.60819
165 | 55.80397
166 | 54.20557
167 | 52.69121
168 | 51.36524
169 | 50.14894
170 | 49.00027
171 | 47.93578
172 | 46.99259
173 | 46.11872
174 | 45.32773
175 | 44.61161
176 | 43.94988
177 | 43.38607
178 | 42.89208
179 | 42.44547
180 | 42.02522
181 | 41.6699
182 | 41.28093
183 | 40.94274
184 | 40.62626
185 | 40.32329
186 | 40.03561
187 | 39.77704
188 | 39.52334
189 | 39.320025
190 | 39.13548
191 | 38.92877
192 | 38.75966
193 | 38.59754
194 | 38.43325
195 | 38.26624
196 | 38.10251
197 | 37.95854
198 | 37.81342
199 | 37.67716
200 | 37.51498
201 | 37.40181
202 | 37.297725
203 | 37.17739
204 | 37.07304
205 | 36.977925
206 | 36.90736
207 | 36.81112
208 | 36.73085
209 | 36.62039
210 | 36.50541
211 | 36.39921
212 | 36.28921
213 | 36.17134
214 | 36.12981
215 | 36.04356
216 | 35.97485
217 | 35.91757
218 | 35.85336
219 | 35.78289
220 | 35.73716
221 | 35.67272
222 | 35.58375
223 | 35.49546
224 | 35.40558
225 | 35.33653
226 | 35.27693
227 | 35.23621
228 | 35.17803
229 | 35.12094
230 | 35.05194
231 | 34.98674
232 | 34.95596
233 | 34.92945
234 | 34.89857
235 | 34.82979
236 | 34.77906
237 | 34.70206
238 | 34.63451
239 | 34.58604
240 | 34.536675
241 | 34.47942
242 | 34.43747
243 | 34.40035
244 | 34.33584
245 | 34.32133
246 | 34.32613
247 | 34.29788
248 | 34.23967
249 | 34.17716
250 | 34.09567
251 | 34.04752
252 | 34.02079
253 | 33.97714
254 | 33.95134
255 | 33.8983
256 | 33.84564
257 | 33.81182
258 | 33.79898
259 | 33.78272
260 | 33.750125
261 | 33.7044
262 | 33.65153
263 | 33.57839
264 | 33.56133
265 | 33.50686
266 | 33.46659
267 | 33.41382
268 | 33.38244
269 | 33.3436
270 | 33.32185
271 | 33.30555
272 | 33.28504
273 | 33.28805
274 | 33.28559
275 | 33.21409
276 | 33.17553
277 | 33.144825
278 | 33.09957
279 | 33.06256
280 | 33.01901
281 | 32.96631
282 | 32.93623
283 | 32.94328
284 | 32.90756
285 | 32.884
286 | 32.86081
287 | 32.84766
288 | 32.81201
289 | 32.78833
290 | 32.74804
291 | 32.711525
292 | 32.67449
293 | 32.65252
294 | 32.62425
295 | 32.58156
296 | 32.54964
297 | 32.52686
298 | 32.48918
299 | 32.45248
300 | 32.43427
301 | 32.43089
302 | 32.41881
303 | 32.38512
304 | 32.34268
305 | 32.29473
306 | 32.24346
307 | 32.21913
308 | 32.19159
309 | 32.161075
310 | 32.130375
311 | 32.09837
312 | 32.07081
313 | 32.05581
314 | 32.06466
315 | 32.04899
316 | 32.00656
317 | 31.95984
318 | 31.91495
319 | 31.88481
320 | 31.84531
321 | 31.80831
322 | 31.7926
323 | 31.75657
324 | 31.7209
325 | 31.70612
326 | 31.68286
327 | 31.67436
328 | 31.65993
329 | 31.64804
330 | 31.60336
331 | 31.57156
332 | 31.56364
333 | 31.53595
334 | 31.50062
335 | 31.481375
336 | 31.44766
337 | 31.43901
338 | 31.43356
339 | 31.393
340 | 31.366425
341 | 31.34984
342 | 31.35233
343 | 31.34874
344 | 31.31156
345 | 31.2887
346 | 31.25436
347 | 31.2252
348 | 31.20646
349 | 31.1956
350 | 31.17993
351 | 31.183625
352 | 31.17122
353 | 31.13494
354 | 31.10445
355 | 31.09427
356 | 31.08383
357 | 31.08686
358 | 31.07113
359 | 31.02563
360 | 30.97929
361 | 30.94798
362 | 30.93889
363 | 30.90759
364 | 30.87295
365 | 30.84016
366 | 30.80956
367 | 30.798475
368 | 30.794825
369 | 30.78336
370 | 30.78591
371 | 30.77684
372 | 30.73799
373 | 30.70651
374 | 30.67511
375 | 30.62927
376 | 30.61059
377 | 30.57011
378 | 30.55628
379 | 30.55712
380 | 30.5414
381 | 30.50709
382 | 30.48051
383 | 30.46727
384 | 30.4571
385 | 30.43855
386 | 30.41272
387 | 30.38539
388 | 30.3419
389 | 30.31032
390 | 30.279025
391 | 30.26196
392 | 30.25009
393 | 30.21499
394 | 30.20874
395 | 30.18075
396 | 30.158775
397 | 30.16004
398 | 30.14895
399 | 30.12279
400 | 30.10069
401 | 30.08069
402 | 30.046825
403 | 30.02958
404 | 29.99906
405 | 29.96816
406 | 29.93871
407 | 29.90941
408 | 29.89433
409 | 29.87425
410 | 29.86771
411 | 29.86416
412 | 29.84898
413 | 29.84087
414 | 29.80387
415 | 29.76836
416 | 29.75255
417 | 29.72824
418 | 29.7055
419 | 29.68221
420 | 29.67516
421 | 29.67938
422 | 29.65279
423 | 29.64111
424 | 29.601325
425 | 29.581075
426 | 29.58363
427 | 29.59248
428 | 29.551575
429 | 29.528625
430 | 29.48352
431 | 29.45222
432 | 29.46033
433 | 29.41985
434 | 29.39048
435 | 29.37165
436 | 29.36214
437 | 29.35047
438 | 29.35099
439 | 29.31878
440 | 29.32528
441 | 29.31251
442 | 29.29469
443 | 29.26686
444 | 29.24304
445 | 29.22005
446 | 29.19242
447 | 29.16349
448 | 29.15298
449 | 29.13057
450 | 29.12115
451 | 29.10567
452 | 29.07421
453 | 29.04249
454 | 29.05147
455 | 29.05316
456 | 29.058875
457 | 29.01919
458 | 28.98932
459 | 28.94899
460 | 28.9359
461 | 28.92839
462 | 28.91797
463 | 28.90512
464 | 28.88545
465 | 28.86394
466 | 28.84336
467 | 28.83723
468 | 28.83164
469 | 28.8312
470 | 28.81014
471 | 28.78941
472 | 28.7897
473 | 28.75798
474 | 28.73788
475 | 28.72339
476 | 28.69096
477 | 28.68845
478 | 28.67567
479 | 28.64595
480 | 28.63143
481 | 28.61102
482 | 28.60809
483 | 28.61862
484 | 28.61334
485 | 28.58814
486 | 28.56211
487 | 28.51779
488 | 28.49496
489 | 28.46704
490 | 28.4577
491 | 28.45819
492 | 28.44851
493 | 28.42539
494 | 28.41288
495 | 28.37979
496 | 28.36932
497 | 28.36684
498 | 28.37671
499 | 28.36418
500 | 28.35219
501 | 28.3299
502 | 28.29168
503 | 28.27388
504 | 28.23719
505 | 28.21746
506 | 28.215825
507 | 28.20108
508 | 28.176325
509 | 28.1585
510 | 28.14351
511 | 28.13716
512 | 28.14087
513 | 28.13197
514 | 28.11048
515 | 28.07927
516 | 28.0655
517 | 28.04777
518 | 28.02161
519 | 28.0073
520 | 28.01243
521 | 28.01663
522 | 28.00499
523 | 27.97994
524 | 27.96233
525 | 27.947775
526 | 27.93668
527 | 27.95374
528 | 27.93532
529 | 27.90377
530 | 27.90492
531 | 27.86695
532 | 27.84894
533 | 27.83076
534 | 27.81759
535 | 27.80088
536 | 27.79219
537 | 27.75634
538 | 27.74154
539 | 27.73167
540 | 27.73286
541 | 27.75332
542 | 27.73581
543 | 27.70914
544 | 27.691525
545 | 27.65548
546 | 27.63602
547 | 27.62776
548 | 27.61582
549 | 27.59953
550 | 27.5997
551 | 27.58951
552 | 27.57132
553 | 27.54863
554 | 27.55523
555 | 27.543275
556 | 27.54712
557 | 27.537525
558 | 27.51228
559 | 27.48811
560 | 27.47528
561 | 27.45278
562 | 27.44794
563 | 27.433675
564 | 27.40964
565 | 27.40003
566 | 27.38255
567 | 27.36387
568 | 27.35626
569 | 27.34463
570 | 27.358575
571 | 27.35491
572 | 27.3361
573 | 27.31432
574 | 27.29147
575 | 27.27617
576 | 27.26411
577 | 27.23633
578 | 27.23223
579 | 27.22528
580 | 27.21266
581 | 27.19911
582 | 27.17921
583 | 27.17292
584 | 27.16948
585 | 27.17598
586 | 27.16343
587 | 27.13374
588 | 27.12011
589 | 27.07995
590 | 27.06489
591 | 27.06636
592 | 27.04555
593 | 27.04587
594 | 27.02143
595 | 27.01565
596 | 27.01642
597 | 27.00568
598 | 27.00179
599 | 27.01971
600 | 27.01206
601 | 27.00923
602 | 26.98939
603 | 26.96859
604 | 26.93491
605 | 26.9115
606 | 26.91486
607 | 26.90128
608 | 26.88535
609 | 26.87412
610 | 26.8504
611 | 26.83589
612 | 26.82397
613 | 26.8161
614 | 26.82017
615 | 26.79951
616 | 26.77078
617 | 26.77284
618 | 26.7431
619 | 26.724975
620 | 26.71081
621 | 26.699675
622 | 26.70925
623 | 26.6891
624 | 26.66961
625 | 26.65882
626 | 26.64584
627 | 26.63482
628 | 26.64208
629 | 26.65456
630 | 26.64813
631 | 26.61546
632 | 26.5971
633 | 26.568225
634 | 26.55774
635 | 26.53293
636 | 26.52843
637 | 26.5154
638 | 26.51924
639 | 26.49605
640 | 26.48115
641 | 26.46239
642 | 26.45696
643 | 26.45015
644 | 26.44993
645 | 26.43424
646 | 26.41649
647 | 26.40164
648 | 26.38025
649 | 26.37089
650 | 26.36138
651 | 26.37012
652 | 26.36234
653 | 26.34225
654 | 26.31594
655 | 26.28471
656 | 26.27661
657 | 26.2863
658 | 26.29356
659 | 26.28279
660 | 26.2544
661 | 26.24037
662 | 26.21592
663 | 26.21046
664 | 26.18903
665 | 26.1883
666 | 26.17017
667 | 26.17272
668 | 26.15619
669 | 26.14185
670 | 26.13734
671 | 26.129775
672 | 26.15288
673 | 26.15528
674 | 26.14839
675 | 26.12968
676 | 26.1045
677 | 26.07525
678 | 26.06374
679 | 26.046225
680 | 26.03598
681 | 26.04518
682 | 26.03222
683 | 26.02063
684 | 26.009975
685 | 26.00866
686 | 26.00727
687 | 26.00612
688 | 26.00516
689 | 25.97514
690 | 25.9559
691 | 25.94359
692 | 25.92944
693 | 25.91816
694 | 25.913725
695 | 25.91733
696 | 25.89907
697 | 25.90033
698 | 25.88046
699 | 25.86043
700 | 25.84864
701 | 25.85694
702 | 25.87344
703 | 25.87572
704 | 25.84352
705 | 25.8207
706 | 25.79828
707 | 25.76823
708 | 25.75258
709 | 25.75109
710 | 25.74037
711 | 25.74714
712 | 25.7389
713 | 25.72113
714 | 25.71041
715 | 25.70104
716 | 25.71143
717 | 25.722
718 | 25.69907
719 | 25.686
720 | 25.68046
721 | 25.66078
722 | 25.65029
723 | 25.63686
724 | 25.62407
725 | 25.62029
726 | 25.60585
727 | 25.59096
728 | 25.58236
729 | 25.56239
730 | 25.56559
731 | 25.58606
732 | 25.57351
733 | 25.56604
734 | 25.54077
735 | 25.50811
736 | 25.49195
737 | 25.48441
738 | 25.4772
739 | 25.4804
740 | 25.46429
741 | 25.4412
742 | 25.42273
743 | 25.41626