## Cycle
Cycle (N) | Capacity (mAh)
1 | 477.3246
2 | 1454.154
3 | 1451.146
4 | 1448.285
5 | 1445.558
6 | 1442.602
7 | 1439.504
8 | 1436.023
9 | 1432.319
10 | 1428.532
11 | 1424.635
12 | 1420.744
13 | 1416.764
14 | 1412.748
15 | 1408.661
16 | 1404.508
17 | 1400.0872
18 | 1395.6864
19 | 1391.095
20 | 1386.243
21 | 1381.238
22 | 1375.957
23 | 1370.4432
24 | 1364.577
25 | 1358.412
26 | 1351.877
27 | 1345.021
28 | 1337.84
29 | 1330.359
30 | 1322.5
31 | 1314.094
32 | 1305.1376
33 | 1295.613
34 | 1285.828
35 | 1275.974
36 | 1265.851
37 | 1254.881
38 | 1242.8568
39 | 1229.8208
40 | 1215.682
41 | 1201.434
42 | 1187.122
43 | 1173.1
44 | 1159.32
45 | 1145.6544
46 | 1131.878
47 | 1117.903
48 | 1103.859
49 | 1089.908
50 | 1076.234
51 | 1062.713
52 | 1049.465
53 | 1036.488
54 | 1024.011
55 | 1011.744
56 | 999.6624
57 | 988.0425
58 | 976.3181
59 | 965.1364
60 | 953.8172
61 | 942.8676
62 | 931.9583
63 | 921.43
64 | 910.8775
65 | 900.7604
66 | 890.872
67 | 881.3223
68 | 871.5412
69 | 862.0222
70 | 852.6145
71 | 843.3873
72 | 834.1433
73 | 825.1577
74 | 816.2642
75 | 807.4466
76 | 798.5085
77 | 789.577
78 | 780.7378
79 | 771.8741
80 | 763.0744
81 | 754.263
82 | 745.5338
83 | 736.6068
84 | 727.5795
85 | 718.4928
86 | 709.338
87 | 700.0465
88 | 690.5172
89 | 680.7702
90 | 670.8128
91 | 660.5332
92 | 650.0947
93 | 639.282
94 | 628.3909
95 | 617.3712
96 | 606.2884
97 | 595.312
98 | 584.0663
99 | 572.8992
100 | 561.9009
101 | 550.9348
102 | 540.6204
103 | 530.3866
104 | 519.9594
105 | 509.3367
106 | 498.7745
107 | 488.1327
108 | 477.6413
109 | 467.2139
110 | 456.721
111 | 446.2679
112 | 435.9934
113 | 425.7703
114 | 415.5467
115 | 405.3271
116 | 395.2125
117 | 385.1926
118 | 375.1729
119 | 365.3442
120 | 355.5279
121 | 345.7528
122 | 336.2011
123 | 326.8355
124 | 317.4716
125 | 308.1696
126 | 298.9975
127 | 290.0591
128 | 281.1263
129 | 272.3208
130 | 263.6715
131 | 255.2409
132 | 246.8438
133 | 238.6639
134 | 230.5507
135 | 222.7025
136 | 214.9025
137 | 207.2553
138 | 199.7907
139 | 192.5876
140 | 185.5441
141 | 178.6465
142 | 171.8813
143 | 165.2694
144 | 158.8859
145 | 152.6776
146 | 146.6759
147 | 140.8607
148 | 135.2212
149 | 129.8308
150 | 124.6563
151 | 119.6787
152 | 114.9051
153 | 110.286
154 | 105.865
155 | 101.7008
156 | 97.66088
157 | 93.83034
158 | 90.16419
159 | 86.72772
160 | 83.48287
161 | 80.43091
162 | 77.51926
163 | 74.72417
164 | 72.11662
165 | 69.66314
166 | 67.39561
167 | 65.23258
168 | 63.23129
169 | 61.34771
170 | 59.59146
171 | 57.97193
172 | 56.48459
173 | 55.10162
174 | 53.84501
175 | 52.68157
176 | 51.5838
177 | 50.57428
178 | 49.71854
179 | 48.82418
180 | 48.04782
181 | 47.3453
182 | 46.70801
183 | 46.11091
184 | 45.51599
185 | 45.00734
186 | 44.51971
187 | 44.08201
188 | 43.68775
189 | 43.30072
190 | 42.936975
191 | 42.62999
192 | 42.30074
193 | 42.00196
194 | 41.70945
195 | 41.4679
196 | 41.18961
197 | 40.96322
198 | 40.75096
199 | 40.55412
200 | 40.33629
201 | 40.14098
202 | 39.94878
203 | 39.75193
204 | 39.59329
205 | 39.44131
206 | 39.29914
207 | 39.15341
208 | 39.02108
209 | 38.87271
210 | 38.7177
211 | 38.58648
212 | 38.4429
213 | 38.31653
214 | 38.19494
215 | 38.07743
216 | 37.99573
217 | 37.90471
218 | 37.79423
219 | 37.67441
220 | 37.57678
221 | 37.46543
222 | 37.39676
223 | 37.30106
224 | 37.23235
225 | 37.14738
226 | 37.07484
227 | 36.98118
228 | 36.88821
229 | 36.78025
230 | 36.6997
231 | 36.61846
232 | 36.55771
233 | 36.50257
234 | 36.4435
235 | 36.38092
236 | 36.30814
237 | 36.22226
238 | 36.13774
239 | 36.07604
240 | 35.99898
241 | 35.94059
242 | 35.8842
243 | 35.84975
244 | 35.81529
245 | 35.7386
246 | 35.65697
247 | 35.59624
248 | 35.5369
249 | 35.48459
250 | 35.41915
251 | 35.38471
252 | 35.332425
253 | 35.284425
254 | 35.21816
255 | 35.15449
256 | 35.09325
257 | 35.05454
258 | 34.99358
259 | 34.9453
260 | 34.90961
261 | 34.88331
262 | 34.85037
263 | 34.81717
264 | 34.76694
265 | 34.716
266 | 34.65546
267 | 34.60953
268 | 34.57063
269 | 34.51055
270 | 34.48355
271 | 34.45548
272 | 34.418475
273 | 34.37895
274 | 34.32697
275 | 34.28339
276 | 34.32116
277 | 34.18588
278 | 34.14649
279 | 34.09829
280 | 34.06756
281 | 34.0348
282 | 34.00011
283 | 33.95194
284 | 33.922425
285 | 33.87829
286 | 33.84882
287 | 33.80159
288 | 33.76139
289 | 33.74734
290 | 33.72484
291 | 33.68935
292 | 33.64362
293 | 33.58874
294 | 33.53184
295 | 33.50191
296 | 33.45896
297 | 33.41883
298 | 33.39521
299 | 33.38529
300 | 33.36591
301 | 33.32075
302 | 33.28903
303 | 33.25161
304 | 33.20367
305 | 33.16768
306 | 33.12114
307 | 33.0925
308 | 33.07703
309 | 33.05833
310 | 33.03181
311 | 32.99253
312 | 32.93977
313 | 32.90065
314 | 32.87105
315 | 32.836125
316 | 32.80598
317 | 32.78433
318 | 32.76547
319 | 32.75786
320 | 32.69935
321 | 32.64251
322 | 32.62149
323 | 32.58231
324 | 32.54342
325 | 32.51455
326 | 32.47566
327 | 32.47077
328 | 32.46197
329 | 32.4219
330 | 32.38938
331 | 32.34392
332 | 32.30317
333 | 32.26107
334 | 32.22735
335 | 32.18788
336 | 32.16512
337 | 32.16198
338 | 32.14689
339 | 32.11339
340 | 32.06744
341 | 32.05262
342 | 32.028325
343 | 31.99276
344 | 31.9623
345 | 31.92327
346 | 31.89875
347 | 31.88022
348 | 31.85198
349 | 31.80839
350 | 31.78573
351 | 31.75753
352 | 31.7334
353 | 31.6981
354 | 31.66346
355 | 31.63035
356 | 31.62248
357 | 31.59252
358 | 31.57224
359 | 31.54466
360 | 31.520075
361 | 31.49463
362 | 31.46197
363 | 31.45006
364 | 31.42759
365 | 31.42149
366 | 31.41029
367 | 31.38779
368 | 31.37289
369 | 31.33683
370 | 31.29557
371 | 31.25586
372 | 31.23891
373 | 31.22711
374 | 31.19191
375 | 31.17319
376 | 31.18166
377 | 31.14789
378 | 31.10636
379 | 31.07243
380 | 31.02319
381 | 30.99511
382 | 30.96142
383 | 30.93918
384 | 30.92684
385 | 30.91088
386 | 30.88841
387 | 30.86129
388 | 30.82607
389 | 30.7907
390 | 30.76746
391 | 30.74539
392 | 30.71631
393 | 30.70911
394 | 30.71302
395 | 30.69856
396 | 30.65925
397 | 30.63321
398 | 30.59933
399 | 30.56028
400 | 30.53695
401 | 30.50813
402 | 30.48105
403 | 30.47195
404 | 30.46195
405 | 30.4381
406 | 30.39408
407 | 30.36751
408 | 30.35503
409 | 30.33195
410 | 30.30064
411 | 30.28892
412 | 30.25964
413 | 30.24162
414 | 30.22739
415 | 30.18942
416 | 30.17578
417 | 30.14472
418 | 30.13302
419 | 30.10084
420 | 30.070575
421 | 30.03124
422 | 30.01796
423 | 30.0105
424 | 29.98287
425 | 29.96376
426 | 29.94214
427 | 29.93295
428 | 29.91166
429 | 29.87972
430 | 29.86559
431 | 29.83472
432 | 29.81221
433 | 29.81032
434 | 29.78353
435 | 29.77033
436 | 29.75382
437 | 29.72864
438 | 29.69571
439 | 29.6761
440 | 29.6506
441 | 29.62409
442 | 29.61144
443 | 29.59173
444 | 29.5593
445 | 29.55074
446 | 29.51887
447 | 29.493625
448 | 29.47736
449 | 29.4556
450 | 29.42784
451 | 29.42735
452 | 29.42132
453 | 29.41301
454 | 29.39096
455 | 29.36694
456 | 29.35831
457 | 29.33148
458 | 29.311
459 | 29.29264
460 | 29.27046
461 | 29.24855
462 | 29.24645
463 | 29.21899
464 | 29.20302
465 | 29.18647
466 | 29.16012
467 | 29.15726
468 | 29.14308
469 | 29.116975
470 | 29.0956
471 | 29.09513
472 | 29.08099
473 | 29.04933
474 | 29.02608
475 | 29.01331
476 | 28.98616
477 | 28.9732
478 | 28.95093
479 | 28.94562
480 | 28.9499
481 | 28.94241
482 | 28.92481
483 | 28.88449
484 | 28.86022
485 | 28.84601
486 | 28.82331
487 | 28.81186
488 | 28.795225
489 | 28.79052
490 | 28.783675
491 | 28.78257
492 | 28.77325
493 | 28.75089
494 | 28.71964
495 | 28.69936
496 | 28.67599
497 | 28.6578
498 | 28.63352
499 | 28.62843
500 | 28.61519
501 | 28.59985
502 | 28.57641
503 | 28.55535
504 | 28.52686
505 | 28.5079
506 | 28.48348
507 | 28.466775
508 | 28.45271
509 | 28.4456
510 | 28.45318
511 | 28.44556
512 | 28.41181
513 | 28.37742
514 | 28.35377
515 | 28.343625
516 | 28.34219
517 | 28.3138
518 | 28.29656
519 | 28.28864
520 | 28.28662
521 | 28.2631
522 | 28.23686
523 | 28.21131
524 | 28.18734
525 | 28.16681
526 | 28.15382
527 | 28.15555
528 | 28.13386
529 | 28.14433
530 | 28.13469
531 | 28.12285
532 | 28.09516
533 | 28.09051
534 | 28.0678
535 | 28.05931
536 | 28.04983
537 | 28.05861
538 | 28.05246
539 | 28.054
540 | 28.03086
541 | 28.01147
542 | 27.98504
543 | 27.96258
544 | 27.94788
545 | 27.91938
546 | 27.918625
547 | 27.91559
548 | 27.91311
549 | 27.92075
550 | 27.87502
551 | 27.860675
552 | 27.84283
553 | 27.82448
554 | 27.81393
555 | 27.79269
556 | 27.78801
557 | 27.77216
558 | 27.78088
559 | 27.74673
560 | 27.71143
561 | 27.68726
562 | 27.66392
563 | 27.63052
564 | 27.60686
565 | 27.60438
566 | 27.59803
567 | 27.60651
568 | 27.60792
569 | 27.57734
570 | 27.55417
571 | 27.52587
572 | 27.51187
573 | 27.51489
574 | 27.50491
575 | 27.48711
576 | 27.491325
577 | 27.47796
578 | 27.46776
579 | 27.46342
580 | 27.43586
581 | 27.42132
582 | 27.41899
583 | 27.41154
584 | 27.38081
585 | 27.385
586 | 27.36584
587 | 27.36536
588 | 27.35829
589 | 27.33896
590 | 27.32383
591 | 27.29736
592 | 27.28034
593 | 27.26703
594 | 27.26124
595 | 27.25169
596 | 27.26127
597 | 27.25868
598 | 27.24391
599 | 27.235925
600 | 27.22488
601 | 27.18516
602 | 27.17348
603 | 27.15209
604 | 27.12907
605 | 27.11464
606 | 27.10373
607 | 27.08972
608 | 27.07756
609 | 27.06387
610 | 27.04859
611 | 27.02415
612 | 26.99829
613 | 27.00584
614 | 26.969025
615 | 26.96987
616 | 26.96944
617 | 26.96376
618 | 26.93939
619 | 26.91891
620 | 26.91477
621 | 26.890825
622 | 26.8817
623 | 26.86487
624 | 26.86631
625 | 26.86015
626 | 26.85358
627 | 26.83446
628 | 26.8164
629 | 26.81446
630 | 26.78225
631 | 26.75536
632 | 26.73913
633 | 26.72258
634 | 26.72768
635 | 26.716325
636 | 26.694075
637 | 26.68989
638 | 26.69374
639 | 26.66502
640 | 26.6479
641 | 26.62798
642 | 26.63024
643 | 26.61797
644 | 26.63013
645 | 26.61777
646 | 26.62446
647 | 26.60121
648 | 26.57912
649 | 26.57244
650 | 26.54396
651 | 26.52738
652 | 26.51671
653 | 26.51161
654 | 26.5089
655 | 26.49441
656 | 26.49853
657 | 26.46531
658 | 26.45498
659 | 26.44961
660 | 26.43952
661 | 26.43051
662 | 26.41303
663 | 26.39969
664 | 26.38944
665 | 26.38603
666 | 26.36647
667 | 26.34914
668 | 26.33743
669 | 26.33459
670 | 26.32024
671 | 26.30336
672 | 26.29438
673 | 26.30014
674 | 26.29013
675 | 26.28869
676 | 26.262825
677 | 26.2508
678 | 26.2332
679 | 26.22494
680 | 26.21214
681 | 26.207575
682 | 26.19431
683 | 26.23443
684 | 26.2153
685 | 26.22234
686 | 26.197675
687 | 26.18793
688 | 26.17743
689 | 26.17212
690 | 26.14878
691 | 26.14675
692 | 26.16614
693 | 26.15777
694 | 26.13671
695 | 26.13493
696 | 26.1215
697 | 26.08984
698 | 26.08844
699 | 26.08221
700 | 26.08355
701 | 26.09325
702 | 26.07998
703 | 26.08041
704 | 26.07256
705 | 26.05868
706 | 26.0347
707 | 26.00854
708 | 25.99589
709 | 26.00131
710 | 25.9734
711 | 25.97904
712 | 25.97783
713 | 25.96943
714 | 25.95105
715 | 25.94243
716 | 25.91485
717 | 25.91399
718 | 25.90053
719 | 25.89337
720 | 25.89768
721 | 25.89406
722 | 25.88032
723 | 25.85888
724 | 25.84594
725 | 25.81886
726 | 25.79071
727 | 25.78041
728 | 25.77313
729 | 25.78078
730 | 25.78246
731 | 25.77061
732 | 25.75637
733 | 25.737525
734 | 25.72181
735 | 25.72557
736 | 25.70906
737 | 25.70007
738 | 25.68303
739 | 25.68721
740 | 25.70086
741 | 25.69344
742 | 25.67426
743 | 25.65613
744 | 25.63413
745 | 25.64258
746 | 25.60816
747 | 25.5999
748 | 25.59357
749 | 25.57669
750 | 25.56757
751 | 25.567725
752 | 25.54594
753 | 25.53922
754 | 25.526325
755 | 25.5057
756 | 25.50876
757 | 25.49754
758 | 25.492
759 | 25.48616
760 | 25.48464
761 | 25.48409