## Cycle
Cycle (N) | Capacity (mAh)
1 | 488.612
2 | 1501.529
3 | 1499.957
4 | 1497.864
5 | 1495.593
6 | 1493.205
7 | 1490.837
8 | 1488.158
9 | 1485.2928
10 | 1482.179
11 | 1478.938
12 | 1475.416
13 | 1471.758
14 | 1467.939
15 | 1463.983
16 | 1459.826
17 | 1455.61
18 | 1451.152
19 | 1446.572
20 | 1441.782
21 | 1436.762
22 | 1431.5728
23 | 1426.165
24 | 1420.526
25 | 1414.662
26 | 1408.461
27 | 1401.991
28 | 1395.117
29 | 1387.781
30 | 1380.02
31 | 1371.87
32 | 1363.267
33 | 1354.207
34 | 1344.751
35 | 1335.222
36 | 1325.229
37 | 1315.038
38 | 1304.954
39 | 1294.782
40 | 1284.257
41 | 1275.863
42 | 1201.4136
43 | 1114.087
44 | 1021.361
45 | 922.8766
46 | 832.8162
47 | 753.0626
48 | 686.6005
49 | 634.8274
50 | 599.3609
51 | 573.3914
52 | 552.7698
53 | 534.2057
54 | 518.4441
55 | 503.342
56 | 489.0276
57 | 474.8778
58 | 461.094
59 | 447.2685
60 | 433.5159
61 | 419.0929
62 | 403.7332
63 | 387.8855
64 | 371.6994
65 | 355.8916
66 | 340.9629
67 | 327.188
68 | 314.4082
69 | 302.818
70 | 292.1228
71 | 282.3841
72 | 273.3827
73 | 265.1285
74 | 257.5019
75 | 250.4106
76 | 243.8445
77 | 237.6355
78 | 231.8857
79 | 226.487
80 | 221.2773
81 | 216.4349
82 | 211.8518
83 | 207.4607
84 | 203.4021
85 | 199.4662
86 | 195.7019
87 | 192.1979
88 | 188.7292
89 | 185.4288
90 | 182.2857
91 | 179.279
92 | 176.3794
93 | 173.6139
94 | 170.9418
95 | 168.4002
96 | 165.8654
97 | 163.5423
98 | 161.2444
99 | 158.9664
100 | 156.8441
101 | 154.741
102 | 152.8018
103 | 150.7945
104 | 148.8579
105 | 147.0344
106 | 145.1915
107 | 143.3641
108 | 141.5968
109 | 140.0493
110 | 138.3643
111 | 136.7548
112 | 135.1087
113 | 133.6515
114 | 132.217
115 | 130.7186
116 | 129.2766
117 | 127.9031
118 | 126.5744
119 | 125.1193
120 | 123.9341
121 | 122.6639
122 | 121.4272
123 | 120.1751
124 | 119.0398
125 | 117.8291
126 | 116.6966
127 | 115.5288
128 | 114.5448
129 | 113.3801
130 | 112.4099
131 | 111.2778
132 | 110.336
133 | 109.3324
134 | 108.2417
135 | 107.3006
136 | 106.3474
137 | 105.43
138 | 104.5557
139 | 103.6711
140 | 102.8335
141 | 102.0918
142 | 101.2171
143 | 100.3622
144 | 99.55078
145 | 98.80148
146 | 98.06491
147 | 97.21013
148 | 96.45179
149 | 95.82761
150 | 95.07621
151 | 94.28244
152 | 93.64046
153 | 92.92767
154 | 92.28031
155 | 91.6096
156 | 90.92973
157 | 90.43832
158 | 89.73709
159 | 89.11343
160 | 88.53571
161 | 88.00068
162 | 87.33273
163 | 86.77076
164 | 86.28762
165 | 85.69096
166 | 85.14248
167 | 84.59943
168 | 84.08426
169 | 83.61832
170 | 83.12429
171 | 82.59324
172 | 82.05973
173 | 81.52992
174 | 81.23392
175 | 80.74444
176 | 80.20941
177 | 79.85911
178 | 79.44411
179 | 78.92397
180 | 78.4823
181 | 78.07217
182 | 77.65897
183 | 77.22192
184 | 76.90101
185 | 76.55932
186 | 76.00968
187 | 75.72693
188 | 75.33378
189 | 74.94676
190 | 74.61322
191 | 74.31696
192 | 73.98517
193 | 73.71693
194 | 73.40607
195 | 72.99816
196 | 72.63193
197 | 72.32362