## Cycle
Cycle (N) | Capacity (mAh)
1 | 474.8
2 | 1445.142
3 | 1441.638
4 | 1438.576
5 | 1435.577
6 | 1432.355
7 | 1428.8696
8 | 1425.111
9 | 1421.031
10 | 1416.592
11 | 1411.976
12 | 1407.166
13 | 1402.0328
14 | 1396.8072
15 | 1391.329
16 | 1385.68
17 | 1379.811
18 | 1373.782
19 | 1367.508
20 | 1360.98
21 | 1354.164
22 | 1347.01
23 | 1339.472
24 | 1331.54
25 | 1323.161
26 | 1314.209
27 | 1304.711
28 | 1294.572
29 | 1283.7008
30 | 1272.227
31 | 1260.532
32 | 1249.377
33 | 1238.66
34 | 1227.431
35 | 1215.704
36 | 1204.108
37 | 1191.578
38 | 1176.592
39 | 1087.215
40 | 986.6598
41 | 882.4893
42 | 777.3693
43 | 680.7509
44 | 604.4938
45 | 549.5366
46 | 512.4485
47 | 486.7872
48 | 466.5393
49 | 449.3333
50 | 432.6768
51 | 416.1063
52 | 399.7623
53 | 384.6673
54 | 370.288
55 | 356.0817
56 | 342.1981
57 | 328.1746
58 | 314.0262
59 | 299.6453
60 | 285.3282
61 | 271.2538
62 | 257.6909
63 | 244.737
64 | 232.7758
65 | 221.7999
66 | 211.5481
67 | 202.2344
68 | 193.617
69 | 185.6882
70 | 178.3889
71 | 171.6574
72 | 165.3811
73 | 159.4996
74 | 154.0014
75 | 148.9735
76 | 144.2079
77 | 139.6755
78 | 135.4234
79 | 131.5319
80 | 127.8418
81 | 124.4758
82 | 121.0179
83 | 118.021
84 | 115.1472
85 | 112.4191
86 | 109.7742
87 | 107.2899
88 | 104.9819
89 | 102.741
90 | 100.6175
91 | 98.71899
92 | 96.70371
93 | 95.09288
94 | 93.2731
95 | 91.56521
96 | 90.09158
97 | 88.37696
98 | 87.03193
99 | 85.54187
100 | 84.1162
101 | 82.62491
102 | 81.4767
103 | 80.08696
104 | 78.82239
105 | 77.57957
106 | 76.5298
107 | 75.34446
108 | 74.14163
109 | 73.09751
110 | 72.12907
111 | 70.96105
112 | 70.02212
113 | 69.12353
114 | 68.10844
115 | 67.23342
116 | 66.33717
117 | 65.54936
118 | 64.67336
119 | 63.70027
120 | 62.94165
121 | 62.24563
122 | 61.54524
123 | 60.66366
124 | 60.09284
125 | 59.38738
126 | 58.62584
127 | 58.00086
128 | 57.32784
129 | 56.77039
130 | 56.09679
131 | 55.47939
132 | 54.88177
133 | 54.41574
134 | 53.83156
135 | 53.33346
136 | 52.69319
137 | 52.31773
138 | 51.77658
139 | 51.41419
140 | 50.8979
141 | 50.43797
142 | 49.98422
143 | 49.49241
144 | 49.11417
145 | 48.78189
146 | 48.33173
147 | 47.96306
148 | 47.53337
149 | 47.18238
150 | 46.88001
151 | 46.49198
152 | 46.099675
153 | 45.78527
154 | 45.346775
155 | 45.12015
156 | 44.80923
157 | 44.46658
158 | 44.19883
159 | 43.8762
160 | 43.58214
161 | 43.30428
162 | 43.02398
163 | 42.727525
164 | 42.38601
165 | 42.15692
166 | 41.886275
167 | 41.67747
168 | 41.38202
169 | 41.1649
170 | 40.90828
171 | 40.65457
172 | 40.46465
173 | 40.19282
174 | 39.99351
175 | 39.76052
176 | 39.54616
177 | 39.34136
178 | 39.11909
179 | 38.89809
180 | 38.71731
181 | 38.53817
182 | 38.34803
183 | 38.11253
184 | 37.96289
185 | 37.845525
186 | 37.66625
187 | 37.52677
188 | 37.39729
189 | 37.17528
190 | 37.0681
191 | 36.8514
192 | 36.68222
193 | 36.53514
194 | 36.39177
195 | 36.25439
196 | 36.07557
197 | 35.93854
198 | 35.80495
199 | 35.66232
200 | 35.52532
201 | 35.38457
202 | 35.26696
203 | 35.13416
204 | 35.02214
205 | 34.89098
206 | 34.77577
207 | 34.62529
208 | 34.52657
209 | 34.38546
210 | 34.33809
211 | 34.19143
212 | 34.08825
213 | 33.99468
214 | 33.87739
215 | 33.77439
216 | 33.69215
217 | 33.57399
218 | 33.48969
219 | 33.38718
220 | 33.29784
221 | 33.2154
222 | 33.083875
223 | 33.01051
224 | 32.94139
225 | 32.86524
226 | 32.72601
227 | 32.66374
228 | 32.56721
229 | 32.5079
230 | 32.41151
231 | 32.31524
232 | 32.25342
233 | 32.18719
234 | 32.10236
235 | 32.0346
236 | 31.94835
237 | 31.92788
238 | 31.83037
239 | 31.74856
240 | 31.6712
241 | 31.581
242 | 31.50579
243 | 31.42487
244 | 31.36647
245 | 31.29306
246 | 31.20862
247 | 31.13206
248 | 31.05386
249 | 30.98753
250 | 30.91424
251 | 30.8889
252 | 30.8071
253 | 30.74792
254 | 30.6997
255 | 30.65321
256 | 30.58454
257 | 30.48847
258 | 30.41184
259 | 30.40092
260 | 30.33547
261 | 30.26517
262 | 30.19286
263 | 30.11506
264 | 30.08287
265 | 30.01271
266 | 29.99107
267 | 29.92503
268 | 29.85535
269 | 29.82236
270 | 29.87961
271 | 29.71678
272 | 29.67436
273 | 29.61358
274 | 29.56868
275 | 29.52759
276 | 29.50411
277 | 29.44258
278 | 29.41027
279 | 29.37474
280 | 29.30984
281 | 29.27927
282 | 29.249275
283 | 29.15285
284 | 29.10891
285 | 29.086775
286 | 29.024025
287 | 28.98407
288 | 28.94989
289 | 28.88005
290 | 28.84
291 | 28.79418
292 | 28.73581
293 | 28.70431
294 | 28.67839
295 | 28.6327
296 | 28.59675
297 | 28.546175
298 | 28.52896
299 | 28.50147
300 | 28.44942
301 | 28.393
302 | 28.382125
303 | 28.36007
304 | 28.30873
305 | 28.30701
306 | 28.28674
307 | 28.2593
308 | 28.21253
309 | 28.20909
310 | 28.15559
311 | 28.1317
312 | 28.08617
313 | 28.05965
314 | 28.00611
315 | 27.99245
316 | 27.96226
317 | 27.91146
318 | 27.87955
319 | 27.859925
320 | 27.8156
321 | 27.788125
322 | 27.76355
323 | 27.7469
324 | 27.70178
325 | 27.66141
326 | 27.63844
327 | 27.59917
328 | 27.52674
329 | 27.53977
330 | 27.48756
331 | 27.46596
332 | 27.43038
333 | 27.37141
334 | 27.37466
335 | 27.3207
336 | 27.30389
337 | 27.27889
338 | 27.23654
339 | 27.21981
340 | 27.19377
341 | 27.1642
342 | 27.12692
343 | 27.07844
344 | 27.07028
345 | 27.0489
346 | 27.01846
347 | 26.99136
348 | 26.95892
349 | 26.94858
350 | 26.91404
351 | 26.88356
352 | 26.833725
353 | 26.84431
354 | 26.81785
355 | 26.78142
356 | 26.77939
357 | 26.73878
358 | 26.68145
359 | 26.6481
360 | 26.63996
361 | 26.60714
362 | 26.59321
363 | 26.58642
364 | 26.554325
365 | 26.541325
366 | 26.49442
367 | 26.48864
368 | 26.45318
369 | 26.41043
370 | 26.40196
371 | 26.41366
372 | 26.35176
373 | 26.33956
374 | 26.29434
375 | 26.28596
376 | 26.24266
377 | 26.24874
378 | 26.24426
379 | 26.19041
380 | 26.1455
381 | 26.13567
382 | 26.12968
383 | 26.08888
384 | 26.0972
385 | 26.05846
386 | 26.039725
387 | 26.01471
388 | 25.99134
389 | 25.96409
390 | 9.130136