## Cycle
Cycle (N) | Capacity (mAh)
1 | 474.5792
2 | 1450.904
3 | 1445.711
4 | 1441.316
5 | 1437.1232
6 | 1432.316
7 | 1427.041
8 | 1421.3536
9 | 1415.348
10 | 1409.128
11 | 1402.814
12 | 1396.526
13 | 1390.085
14 | 1383.74
15 | 1377.316
16 | 1370.789
17 | 1364.179
18 | 1357.6072
19 | 1350.865
20 | 1344.038
21 | 1337.1
22 | 1330.063
23 | 1322.86
24 | 1315.453
25 | 1307.917
26 | 1300.127
27 | 1292.149
28 | 1283.895
29 | 1275.539
30 | 1266.985
31 | 1258.089
32 | 1248.836
33 | 1239.191
34 | 1230.073
35 | 1220.425
36 | 1210.114
37 | 1199.2464
38 | 1187.991
39 | 1176.466
40 | 1164.414
41 | 1152.3584
42 | 1139.81
43 | 1126.327
44 | 1111.606
45 | 1097.733
46 | 1085.083
47 | 1073.177
48 | 1061.82
49 | 1050.656
50 | 1039.677
51 | 1028.772
52 | 1018.0328
53 | 1007.158
54 | 996.4975
55 | 985.826
56 | 975.3954
57 | 965.0229
58 | 954.688
59 | 944.5269
60 | 934.5563
61 | 924.5502
62 | 914.6884
63 | 904.9545
64 | 895.2408
65 | 885.52
66 | 875.816
67 | 865.9705
68 | 856.2203
69 | 846.2694
70 | 836.1965
71 | 826.2258
72 | 816.0348
73 | 805.7132
74 | 795.2733
75 | 784.702
76 | 773.854
77 | 762.9033
78 | 751.8482
79 | 740.5294
80 | 729.0524
81 | 717.4068
82 | 705.8169
83 | 693.8922
84 | 681.9415
85 | 669.849
86 | 657.6615
87 | 645.3598
88 | 633.266
89 | 621.0801
90 | 608.8792
91 | 596.8489
92 | 584.9824
93 | 5.149344
94 | 0.327575
95 | 0.2253528
96 | 0.1821889
97 | 0.1633
98 | 0.1424333
99 | 0.1199472
100 | 0.108625
101 | 0.1029861
102 | 0.09769444
103 | 0.09262778
104 | 0.09810278
105 | 0.09261944
106 | 0.09038611
107 | 0.09016667
108 | 0.08779722
109 | 0.08758611
110 | 0.09041389
111 | 0.08736111
112 | 0.09582778
113 | 0.08536944
114 | 0.08260556
115 | 0.08472222
116 | 0.08237778
117 | 0.08251667
118 | 0.08014444
119 | 0.07991389
120 | 0.07759167
121 | 0.07758611
122 | 0.08009444
123 | 0.07779722
124 | 0.07531667
125 | 0.07748056
126 | 0.07536944
127 | 0.07505
128 | 0.07745278
129 | 0.07741111
130 | 0.07521111
131 | 0.04966111