## Cycle
Cycle (N) | Capacity (mAh)
1 | 487.6433
2 | 1491.356
3 | 1489.183
4 | 1486.731
5 | 1484.161
6 | 1481.1368
7 | 1477.752
8 | 1473.862
9 | 1469.772
10 | 1465.395
11 | 1460.908
12 | 1456.253
13 | 1451.505
14 | 1446.5976
15 | 1441.5328
16 | 1436.341
17 | 1431.043
18 | 1425.524
19 | 1419.897
20 | 1414.0536
21 | 1408.018
22 | 1401.741
23 | 1395.225
24 | 1388.406
25 | 1381.324
26 | 1373.927
27 | 1366.2904
28 | 1358.272
29 | 1349.836
30 | 1340.941
31 | 1331.731
32 | 1322.924
33 | 1313.0632
34 | 1302.131
35 | 1290.769
36 | 1279.289
37 | 1267.232
38 | 1254.522
39 | 1241.494
40 | 1228.962
41 | 1215.923
42 | 1203.029
43 | 1190.193
44 | 1177.72
45 | 1164.689
46 | 1152.2992
47 | 1140.107
48 | 1128.13
49 | 1116
50 | 1104.193
51 | 1092.666
52 | 1081.077
53 | 1069.526
54 | 1058.087
55 | 1046.92
56 | 1035.747
57 | 1024.547
58 | 1013.291
59 | 1002.212
60 | 991.2846
61 | 980.3401
62 | 969.544
63 | 958.8249
64 | 948.4192
65 | 938.015
66 | 927.6319
67 | 917.3893
68 | 907.3009
69 | 897.1901
70 | 887.4383
71 | 877.4408
72 | 867.3911
73 | 857.4317
74 | 847.4986
75 | 837.6594
76 | 827.5815
77 | 817.6133
78 | 807.8789
79 | 797.9355
80 | 787.862
81 | 777.9615
82 | 767.7559
83 | 757.2888
84 | 747.047
85 | 736.5328
86 | 725.7418
87 | 714.7776
88 | 703.6485
89 | 692.3408
90 | 680.7026
91 | 669.0941
92 | 657.3854
93 | 645.1768
94 | 632.9142
95 | 620.4669
96 | 607.6904
97 | 595.0431
98 | 582.2258
99 | 569.441
100 | 556.3688
101 | 543.466
102 | 530.4976
103 | 517.4936
104 | 504.518
105 | 491.589
106 | 478.7934
107 | 466.0048
108 | 453.3429
109 | 440.652
110 | 428.3293
111 | 416.0329
112 | 403.8444
113 | 391.9851
114 | 380.1571
115 | 368.7534
116 | 357.3163
117 | 346.1567
118 | 335.0359
119 | 324.1793
120 | 313.7327
121 | 303.2994
122 | 293.1576
123 | 283.0274
124 | 273.1871
125 | 263.657
126 | 254.1494
127 | 244.8698
128 | 235.7836
129 | 226.8958
130 | 218.2806
131 | 209.7298
132 | 201.4682
133 | 193.5195
134 | 185.5466
135 | 177.7617
136 | 170.3397
137 | 163.0245
138 | 156.0647
139 | 149.341
140 | 142.712
141 | 136.4029
142 | 130.393
143 | 124.6379
144 | 119.0326
145 | 113.7099
146 | 108.7003
147 | 103.873
148 | 99.26571
149 | 94.95566
150 | 90.86114
151 | 86.90161
152 | 83.23918
153 | 79.83073
154 | 76.62452
155 | 73.58212
156 | 70.74734
157 | 68.09906
158 | 65.65456
159 | 63.30182
160 | 61.17053
161 | 59.21781
162 | 57.50814
163 | 55.85591
164 | 54.32581
165 | 52.93732
166 | 51.69314
167 | 50.58507
168 | 49.49294
169 | 48.53081
170 | 47.71466
171 | 47.01734
172 | 46.33651
173 | 45.67623
174 | 45.10427
175 | 44.5712
176 | 44.1592
177 | 43.72143
178 | 43.30325
179 | 42.95819
180 | 42.60708
181 | 42.32994
182 | 42.0137
183 | 41.71004
184 | 41.44602
185 | 41.22563
186 | 41.05279
187 | 40.8815
188 | 40.65337
189 | 40.44904
190 | 40.24782
191 | 40.06754
192 | 39.94771
193 | 39.74458
194 | 39.58397
195 | 39.43264
196 | 39.32124
197 | 39.2233
198 | 39.07429
199 | 38.92369
200 | 38.81654
201 | 38.68243
202 | 38.6049
203 | 38.48532
204 | 38.342725
205 | 38.25142
206 | 38.14078
207 | 38.06235
208 | 38.00202
209 | 37.8863
210 | 37.78338
211 | 37.70149
212 | 37.6352
213 | 37.60751
214 | 37.52464
215 | 37.42887
216 | 37.3357
217 | 37.25896
218 | 37.1925
219 | 37.118325
220 | 37.01762
221 | 36.94682
222 | 36.89057
223 | 36.86264
224 | 36.835525
225 | 36.75567
226 | 36.673975
227 | 36.60777
228 | 36.54576
229 | 36.51128
230 | 36.44657
231 | 36.390075
232 | 36.34312
233 | 36.30711
234 | 36.29711
235 | 36.2181
236 | 36.13614
237 | 36.08173
238 | 36.02389
239 | 36.01345
240 | 35.96714
241 | 35.9105
242 | 35.8784
243 | 35.78906
244 | 35.74903
245 | 35.72429
246 | 35.64816
247 | 35.60705
248 | 35.55578
249 | 35.52348
250 | 35.51423
251 | 35.46194
252 | 35.40379
253 | 35.36606
254 | 35.33069
255 | 35.301225
256 | 35.25812
257 | 35.19151
258 | 35.14286
259 | 35.10452
260 | 35.08685
261 | 35.05364
262 | 34.98433
263 | 34.95427
264 | 34.90249
265 | 34.89301
266 | 34.86356
267 | 34.809975
268 | 34.76392
269 | 34.73251
270 | 34.70347
271 | 34.69578
272 | 34.64474
273 | 34.61596
274 | 34.57938
275 | 34.57377
276 | 34.56912
277 | 34.52166
278 | 34.4782
279 | 34.45748
280 | 34.4139
281 | 34.41854
282 | 34.35103
283 | 34.29964
284 | 34.27154
285 | 34.24179
286 | 34.24347
287 | 34.21089
288 | 34.19036
289 | 34.17948
290 | 34.15154
291 | 34.15221
292 | 34.09164
293 | 34.05099
294 | 34.00268
295 | 33.97637
296 | 33.98639
297 | 33.96021
298 | 33.93653
299 | 33.8866
300 | 33.8468
301 | 33.86573
302 | 33.83999
303 | 33.78748
304 | 33.75197
305 | 33.742575
306 | 33.76503
307 | 33.73289
308 | 33.67822
309 | 33.65486
310 | 33.63948
311 | 33.6379
312 | 33.60957
313 | 33.57084
314 | 33.55428
315 | 33.54361
316 | 33.55309
317 | 33.50784
318 | 33.47048
319 | 33.43651
320 | 33.40881
321 | 33.40984
322 | 33.34583
323 | 33.31693
324 | 33.294575
325 | 33.30616
326 | 33.27854
327 | 33.25181
328 | 33.20903
329 | 33.18648
330 | 33.19787
331 | 33.1673
332 | 33.10503
333 | 33.08604
334 | 33.06213
335 | 33.07421
336 | 33.04437
337 | 33.01238
338 | 32.98746
339 | 32.99089
340 | 32.97316
341 | 32.94987
342 | 32.90089
343 | 32.88285
344 | 32.90293
345 | 32.89309
346 | 32.84965
347 | 32.82086
348 | 32.80804
349 | 32.82118
350 | 32.79449
351 | 32.78481
352 | 32.75248
353 | 32.78834
354 | 32.78111
355 | 32.77322
356 | 32.74728
357 | 32.72775
358 | 32.74612
359 | 32.71076
360 | 32.68831
361 | 32.65208
362 | 32.66723
363 | 32.65277
364 | 32.58819
365 | 32.52917
366 | 32.475475
367 | 32.42455
368 | 32.40754
369 | 32.35596
370 | 32.31805
371 | 32.27475
372 | 32.25345
373 | 32.213275
374 | 32.19426
375 | 32.15735
376 | 32.13525
377 | 32.11207
378 | 32.08793
379 | 32.08058
380 | 32.05212
381 | 32.03538
382 | 32.01406
383 | 31.99735
384 | 31.97254
385 | 31.94506
386 | 31.92986
387 | 31.90257
388 | 31.87074
389 | 31.83521
390 | 31.83246
391 | 31.80882
392 | 31.79843
393 | 31.79079
394 | 31.76098
395 | 31.76379
396 | 31.73445
397 | 31.733775
398 | 31.67725
399 | 31.655725
400 | 31.66499
401 | 31.65478
402 | 31.63252
403 | 31.60205
404 | 31.58433
405 | 31.561075
406 | 31.55176
407 | 31.51883
408 | 31.511
409 | 31.52391
410 | 31.50402
411 | 31.48665
412 | 31.46944
413 | 31.44811
414 | 31.41577
415 | 31.39559
416 | 31.36651
417 | 31.35768
418 | 31.33879
419 | 31.33643
420 | 31.32655
421 | 31.30951
422 | 31.2973
423 | 31.26561
424 | 31.25348
425 | 31.23995
426 | 31.22535
427 | 31.22057
428 | 31.1956
429 | 31.18762
430 | 31.172825
431 | 31.15061
432 | 31.13734
433 | 31.13383
434 | 31.12869
435 | 31.125075
436 | 31.12155
437 | 31.10947
438 | 31.10457
439 | 31.08724
440 | 31.08104
441 | 31.04924
442 | 31.04571
443 | 31.02892
444 | 31.003
445 | 30.99588
446 | 31.0011
447 | 31.01195
448 | 30.99838
449 | 30.979625
450 | 30.96928
451 | 30.96899
452 | 30.94322
453 | 30.938025
454 | 30.91098
455 | 30.88738
456 | 30.86707
457 | 30.86425
458 | 30.86319
459 | 30.86288
460 | 30.857425
461 | 30.83602
462 | 30.83436
463 | 30.80634
464 | 30.776925
465 | 30.75006
466 | 30.74507
467 | 30.73629
468 | 30.74078
469 | 30.71689
470 | 30.70544
471 | 30.66624
472 | 30.65689
473 | 30.65523
474 | 30.6439
475 | 30.634125
476 | 30.61949
477 | 30.60331
478 | 30.59492
479 | 30.574575
480 | 30.54637
481 | 30.54466
482 | 30.5276
483 | 30.51129
484 | 30.4733
485 | 30.47703
486 | 30.47477
487 | 30.4574
488 | 30.45248
489 | 30.42499
490 | 30.41604
491 | 30.39491
492 | 30.38027
493 | 30.37484
494 | 30.35246
495 | 30.35906
496 | 30.32599
497 | 30.32075
498 | 30.3105
499 | 30.29343
500 | 30.26984
501 | 30.2546
502 | 30.25019
503 | 30.22992
504 | 30.21509
505 | 30.21193
506 | 30.21655
507 | 30.21456
508 | 30.20446
509 | 30.17608
510 | 30.16421
511 | 30.13982
512 | 30.13276
513 | 30.13039
514 | 30.12381
515 | 30.12778
516 | 30.14072
517 | 30.11787
518 | 30.11675
519 | 30.0808
520 | 30.05536
521 | 30.04078
522 | 30.04356
523 | 30.02644
524 | 30.02565
525 | 30.03264
526 | 30.00956
527 | 29.99586
528 | 29.97682
529 | 29.95957
530 | 29.95867
531 | 29.94933
532 | 29.94408
533 | 29.927475
534 | 29.919625
535 | 29.93405
536 | 29.90801
537 | 29.86973
538 | 29.8641
539 | 29.85805
540 | 29.83873
541 | 29.82552
542 | 29.81236
543 | 29.817625
544 | 29.81937
545 | 29.78747
546 | 29.77352
547 | 29.76748
548 | 29.74826
549 | 29.75029
550 | 29.74956
551 | 29.74277
552 | 29.73304
553 | 29.71118
554 | 29.70562
555 | 29.69781
556 | 29.68492
557 | 29.6695
558 | 29.65507
559 | 29.65125
560 | 29.64671
561 | 29.61936
562 | 29.61314
563 | 29.61055
564 | 29.59807
565 | 29.57457
566 | 29.58486
567 | 29.55897
568 | 29.55039
569 | 29.54842
570 | 29.53489
571 | 29.54062
572 | 29.51822
573 | 29.5103
574 | 29.49766
575 | 29.48561
576 | 29.47928
577 | 29.48382
578 | 29.44564
579 | 29.42798
580 | 29.42294
581 | 29.39268
582 | 29.37852
583 | 29.38726
584 | 29.39251
585 | 29.3797
586 | 29.36742
587 | 29.36126
588 | 29.34708
589 | 29.33493
590 | 29.30764
591 | 29.30523
592 | 29.30646
593 | 29.30325
594 | 29.297475
595 | 29.28029
596 | 29.28001
597 | 29.27083
598 | 29.25632
599 | 29.25463
600 | 29.25015
601 | 29.24172
602 | 29.22881
603 | 29.23042
604 | 29.20904
605 | 29.20019
606 | 29.18451
607 | 29.17241
608 | 29.160775
609 | 29.1492
610 | 29.13679
611 | 29.15104
612 | 29.1302
613 | 29.1234
614 | 29.09196
615 | 29.09599
616 | 29.08987
617 | 29.08866
618 | 29.06932
619 | 29.062125
620 | 29.05105
621 | 29.06039
622 | 29.049
623 | 29.02167
624 | 29.0011
625 | 29
626 | 28.99744
627 | 28.98656
628 | 28.98359
629 | 28.97396
630 | 28.96762
631 | 28.96003
632 | 28.94353
633 | 28.93721
634 | 28.92575
635 | 28.91656
636 | 28.90785
637 | 28.8926
638 | 28.88129
639 | 28.87962
640 | 28.87232
641 | 28.86115
642 | 28.85946
643 | 28.84844
644 | 28.84238
645 | 28.81952
646 | 28.82525
647 | 28.81452
648 | 28.81489
649 | 28.78214
650 | 28.7854
651 | 28.76715
652 | 28.78538
653 | 28.75794
654 | 28.78214
655 | 28.75521
656 | 28.7483
657 | 28.73665
658 | 28.7266
659 | 28.71296
660 | 28.71599
661 | 28.70536
662 | 28.696225
663 | 28.67159
664 | 28.66314
665 | 28.653
666 | 28.657075
667 | 28.62884
668 | 28.63841
669 | 28.63313
670 | 28.63559
671 | 28.61616
672 | 28.60108
673 | 28.59678
674 | 28.58683
675 | 28.56891
676 | 28.55108
677 | 28.54556
678 | 28.53051
679 | 28.53499
680 | 28.53662
681 | 28.49878
682 | 28.51994
683 | 28.50991
684 | 28.48232
685 | 28.47603
686 | 28.47688
687 | 28.46379
688 | 28.45825
689 | 28.46001
690 | 28.450875
691 | 28.43691
692 | 28.42489
693 | 28.40385
694 | 28.40736
695 | 28.40353
696 | 28.39545
697 | 28.39785
698 | 28.39985
699 | 28.40238
700 | 28.37646
701 | 28.35186
702 | 28.3578
703 | 28.32664
704 | 28.32166
705 | 28.311225
706 | 28.31029
707 | 28.30336
708 | 28.29405
709 | 28.28619
710 | 28.27077
711 | 28.27003
712 | 28.24499
713 | 28.22307
714 | 28.21739
715 | 28.21009
716 | 28.20549
717 | 28.19955
718 | 28.19874
719 | 28.20757
720 | 28.186125
721 | 28.1673
722 | 28.15762
723 | 28.15357
724 | 28.14698
725 | 28.13186
726 | 28.12546
727 | 28.1178
728 | 28.11162
729 | 0