## Cycle
Cycle (N) | Capacity (mAh)
1 | 477.6188
2 | 1453.545
3 | 1450.194
4 | 1447.357
5 | 1444.607
6 | 1441.648
7 | 1438.453
8 | 1434.948
9 | 1431.216
10 | 1427.212
11 | 1423.087
12 | 1418.94
13 | 1414.644
14 | 1410.325
15 | 1405.877
16 | 1401.308
17 | 1396.5824
18 | 1391.721
19 | 1386.618
20 | 1381.429
21 | 1376.022
22 | 1370.4136
23 | 1364.517
24 | 1358.347
25 | 1351.797
26 | 1344.814
27 | 1337.5632
28 | 1329.765
29 | 1321.714
30 | 1313.369
31 | 1304.817
32 | 1295.937
33 | 1286.774
34 | 1277.31
35 | 1267.779
36 | 1258.498
37 | 1248.752
38 | 1238.12
39 | 1226.58
40 | 1214.392
41 | 1201.94
42 | 1189.946
43 | 1180.209
44 | 1154.952
45 | 1114.121
46 | 1067.981
47 | 1016.632
48 | 971.7274
49 | 934.6932
50 | 913.178
51 | 896.8616
52 | 882.4627
53 | 868.6477
54 | 855.3195
55 | 842.2556
56 | 829.6105
57 | 817.5707
58 | 806.508
59 | 796.22
60 | 786.1348
61 | 776.2816
62 | 766.898
63 | 757.9494
64 | 749.5694
65 | 741.3052
66 | 732.9157
67 | 724.6002
68 | 716.4251
69 | 708.3074
70 | 700.233
71 | 691.8315
72 | 683.2969
73 | 674.6636
74 | 666.0742
75 | 657.4453
76 | 648.5037
77 | 639.1242
78 | 629.4398
79 | 619.4788
80 | 609.5699
81 | 599.2901
82 | 588.56
83 | 577.5633
84 | 566.5188
85 | 555.5252
86 | 544.2368
87 | 532.6948
88 | 521.2192
89 | 510.1293
90 | 498.9156
91 | 487.4853
92 | 476.0908
93 | 464.8786
94 | 453.5123
95 | 442.0422
96 | 431.0068
97 | 419.9396
98 | 408.6953
99 | 397.5874
100 | 386.7934
101 | 375.7878
102 | 364.8875
103 | 354.473
104 | 343.8383
105 | 333.3222
106 | 323.1669
107 | 312.7552
108 | 302.713
109 | 292.9178
110 | 283.0675
111 | 273.3232
112 | 263.7154
113 | 253.9822
114 | 244.7395
115 | 235.5076
116 | 226.3534
117 | 217.6766
118 | 208.8809
119 | 200.3808
120 | 192.1648
121 | 183.921
122 | 176.153
123 | 168.5215
124 | 161.1014
125 | 153.9502
126 | 146.8634
127 | 140.2784
128 | 133.6617
129 | 127.5398
130 | 121.5958
131 | 115.7134
132 | 110.1872
133 | 104.7503
134 | 99.7095
135 | 94.75664
136 | 90.06793
137 | 85.68287
138 | 81.46299
139 | 77.53972
140 | 73.73741
141 | 70.26889
142 | 66.97763
143 | 63.92221
144 | 61.06832
145 | 58.41082
146 | 56.07594
147 | 53.88445
148 | 51.95392
149 | 50.11572
150 | 48.54804
151 | 47.13112
152 | 45.88069
153 | 44.71966
154 | 43.76001
155 | 42.89454
156 | 42.17288
157 | 41.48033
158 | 40.85579
159 | 40.31759
160 | 39.80116
161 | 39.40127
162 | 38.94758
163 | 38.61065
164 | 38.23048
165 | 37.93153
166 | 37.64299
167 | 37.34002
168 | 37.08832
169 | 36.85319
170 | 36.66689
171 | 36.48389
172 | 36.29298
173 | 36.03903
174 | 35.84487
175 | 35.64321
176 | 35.47419
177 | 35.32539
178 | 35.15154
179 | 35.02754
180 | 34.89557
181 | 34.78004
182 | 34.63395
183 | 34.47484
184 | 34.37034
185 | 34.247025
186 | 34.13161
187 | 34.06196
188 | 33.96433
189 | 33.83822
190 | 33.72677
191 | 33.6222
192 | 33.54468
193 | 33.46585
194 | 33.35539
195 | 33.27268
196 | 33.203525
197 | 33.11824
198 | 33.04433
199 | 32.94427
200 | 32.86118
201 | 32.79106
202 | 32.71533
203 | 32.67996
204 | 32.6165
205 | 32.54008
206 | 32.48105
207 | 32.40316
208 | 32.34453
209 | 32.28511
210 | 32.20203
211 | 32.13059
212 | 32.06354
213 | 31.99973
214 | 31.98691
215 | 31.92013
216 | 31.87926
217 | 31.80882
218 | 31.75843
219 | 31.7295
220 | 31.66612
221 | 31.59577
222 | 31.55165
223 | 31.50691
224 | 31.46147
225 | 31.42613
226 | 31.38998
227 | 31.3232
228 | 31.27769
229 | 31.22521
230 | 31.20711
231 | 31.17125
232 | 31.11862
233 | 31.09071
234 | 31.04858
235 | 31.01068
236 | 30.96498
237 | 30.92308
238 | 30.88461
239 | 30.85725
240 | 30.83343
241 | 30.81234
242 | 30.78641
243 | 30.74269
244 | 30.71122
245 | 30.66791
246 | 30.63122
247 | 30.59638
248 | 30.56412
249 | 30.50845
250 | 30.48863
251 | 30.46761
252 | 30.43711
253 | 30.40881
254 | 30.35757
255 | 30.31572
256 | 30.28311
257 | 30.27542
258 | 30.23681
259 | 30.20951
260 | 30.19029
261 | 30.15109
262 | 30.1096
263 | 30.09272
264 | 30.06617
265 | 30.02526
266 | 29.99464
267 | 29.96763
268 | 29.94674
269 | 29.94839
270 | 29.91779
271 | 29.89049
272 | 29.84569
273 | 29.806275
274 | 29.78655
275 | 29.75221
276 | 29.71222
277 | 29.68395
278 | 29.67017
279 | 29.66247
280 | 29.63957
281 | 29.60236
282 | 29.56155
283 | 29.52804
284 | 29.48283
285 | 29.46105
286 | 29.42439
287 | 29.38459
288 | 29.36759
289 | 29.36206
290 | 29.34371
291 | 29.30621
292 | 29.28071
293 | 29.24976
294 | 29.21966
295 | 29.18085
296 | 29.1843
297 | 29.15341
298 | 29.13992
299 | 29.10988
300 | 29.06469
301 | 29.04326
302 | 29.01133
303 | 28.98093
304 | 28.95823
305 | 28.94634
306 | 28.94741
307 | 28.91903
308 | 28.89854
309 | 28.86293
310 | 28.82149
311 | 28.80209
312 | 28.77182
313 | 28.74405
314 | 28.7201
315 | 28.68453
316 | 28.663725
317 | 28.66749
318 | 28.62097
319 | 28.603375
320 | 28.57899
321 | 28.55137
322 | 28.5322
323 | 28.51297
324 | 28.47621
325 | 28.454475
326 | 28.42819
327 | 28.40942
328 | 28.39008
329 | 28.37051
330 | 28.355375
331 | 28.33041
332 | 28.3261
333 | 28.31571
334 | 28.26462
335 | 28.27274
336 | 28.2345
337 | 28.19867
338 | 28.18284
339 | 28.16193
340 | 28.13707
341 | 28.10263
342 | 28.08995
343 | 28.08877
344 | 28.07616
345 | 28.06691
346 | 28.05759
347 | 28.02809
348 | 28.02201
349 | 28.00332
350 | 27.97325
351 | 27.95999
352 | 27.93217
353 | 27.91594
354 | 27.91252
355 | 27.91165
356 | 27.87417
357 | 27.85452
358 | 27.84513
359 | 27.82413
360 | 27.80724
361 | 27.78848
362 | 27.75911
363 | 27.73659
364 | 27.72156
365 | 27.70313
366 | 27.6567
367 | 27.64293
368 | 27.62154
369 | 27.60128
370 | 27.59253
371 | 27.55594
372 | 27.53634
373 | 27.52662
374 | 27.52297
375 | 27.50982
376 | 27.48424
377 | 27.46265
378 | 27.44437
379 | 27.44427
380 | 27.41071
381 | 27.41095
382 | 27.38941
383 | 27.36947
384 | 27.36348
385 | 27.35639
386 | 27.32626
387 | 27.30627
388 | 27.29913
389 | 27.29545
390 | 27.27671
391 | 27.24539
392 | 27.23547
393 | 27.23241
394 | 27.2258
395 | 27.19071
396 | 27.18275
397 | 27.16272
398 | 27.1645
399 | 27.12976
400 | 27.10995
401 | 27.10029
402 | 27.08749
403 | 27.089475
404 | 27.06692
405 | 27.0493
406 | 27.04031
407 | 27.02637
408 | 27.01032
409 | 26.9854
410 | 26.95217
411 | 26.96364
412 | 26.97065
413 | 26.94084
414 | 26.92265
415 | 26.90099
416 | 26.90239
417 | 26.89049
418 | 26.86952
419 | 26.84192
420 | 26.82006
421 | 26.8245
422 | 26.82276
423 | 26.796125
424 | 26.75328
425 | 26.7268
426 | 26.70807
427 | 26.68424
428 | 26.65547
429 | 26.63769
430 | 26.61485
431 | 26.59082
432 | 26.56655
433 | 26.55089
434 | 26.52344
435 | 26.49378
436 | 26.47531
437 | 26.47695
438 | 26.44737
439 | 26.42408
440 | 26.41011
441 | 26.40935
442 | 26.39489
443 | 26.37352
444 | 26.35906
445 | 26.34129
446 | 26.32617
447 | 26.29979
448 | 26.27441
449 | 26.24708
450 | 26.23698
451 | 26.23848
452 | 26.23109
453 | 26.20903
454 | 26.1971
455 | 26.18488
456 | 26.16151
457 | 26.12998
458 | 26.11093
459 | 26.07873
460 | 26.06947
461 | 26.05736
462 | 26.04241
463 | 26.00908
464 | 25.99498
465 | 25.97167
466 | 25.94307
467 | 25.92869
468 | 25.92476
469 | 25.91722
470 | 25.91066
471 | 25.90357
472 | 25.88541
473 | 25.86191
474 | 25.84418
475 | 25.831575
476 | 25.79855
477 | 25.78471
478 | 25.78565
479 | 25.78081
480 | 25.76594
481 | 25.75295
482 | 25.74305
483 | 25.71594
484 | 25.69592
485 | 25.673025
486 | 25.68452
487 | 25.68147
488 | 25.66232
489 | 25.65925
490 | 25.63219
491 | 25.62379
492 | 25.60719
493 | 25.58797
494 | 25.59313
495 | 25.59187
496 | 25.57678
497 | 25.57747
498 | 25.57669
499 | 25.54448
500 | 25.54685
501 | 25.51852
502 | 25.51871
503 | 25.49162
504 | 25.48156
505 | 25.45397
506 | 25.45316
507 | 25.45043
508 | 25.43137
509 | 25.44199
510 | 25.43329
511 | 25.41652
512 | 25.39189
513 | 25.3883
514 | 25.36189
515 | 25.360675
516 | 25.34394
517 | 25.33064
518 | 25.32771
519 | 25.31732
520 | 25.31635
521 | 25.30281
522 | 25.29879
523 | 25.28051
524 | 25.27033
525 | 25.25442
526 | 25.258675
527 | 25.23785
528 | 25.22899
529 | 25.23247
530 | 25.22036
531 | 25.21313
532 | 25.183925
533 | 25.1693
534 | 25.14484
535 | 25.14216
536 | 25.13063
537 | 25.11541
538 | 25.12209
539 | 25.09222
540 | 25.08997
541 | 25.07892
542 | 25.05889
543 | 25.04477
544 | 25.02729
545 | 25.01604
546 | 24.99015
547 | 24.98786
548 | 24.98384
549 | 24.97397
550 | 24.97789
551 | 24.95622
552 | 24.95273
553 | 24.92047
554 | 24.91064
555 | 24.89497
556 | 24.88663
557 | 24.87911
558 | 24.84962
559 | 24.83295
560 | 24.81261
561 | 24.80276
562 | 24.78404
563 | 24.77063
564 | 24.75119
565 | 24.75467
566 | 24.73446
567 | 24.72251
568 | 24.72693
569 | 24.73009
570 | 24.7056
571 | 24.69288
572 | 24.70206
573 | 24.66312
574 | 24.66087
575 | 24.64101
576 | 24.65066
577 | 24.647575
578 | 24.64916
579 | 24.65362
580 | 24.63829
581 | 24.61036
582 | 24.6061
583 | 24.58136
584 | 24.57383
585 | 24.55459
586 | 24.5423
587 | 24.52214
588 | 24.50768
589 | 24.49918
590 | 24.50268
591 | 24.47305
592 | 24.46504
593 | 24.4613
594 | 24.44131
595 | 24.44611
596 | 24.41604
597 | 24.4183
598 | 24.40395
599 | 24.40123
600 | 24.37888
601 | 24.36912
602 | 24.35286
603 | 24.34864
604 | 24.33913
605 | 24.31945
606 | 24.31531
607 | 24.32674
608 | 24.30688
609 | 24.29284
610 | 24.2902
611 | 24.28384
612 | 24.26934
613 | 24.261025
614 | 24.25199
615 | 24.22833
616 | 24.23835
617 | 24.21981
618 | 24.20418
619 | 24.21549
620 | 24.19823
621 | 24.2042
622 | 24.1846
623 | 24.16688
624 | 24.16574
625 | 24.14261
626 | 24.11897
627 | 24.11408
628 | 24.12038
629 | 24.10298
630 | 24.10116
631 | 24.08268
632 | 24.07269
633 | 24.06573
634 | 24.05861
635 | 24.05929
636 | 24.06415
637 | 24.0403
638 | 24.04075
639 | 24.02488
640 | 24.01721
641 | 24.025125
642 | 24.01285
643 | 24.00876
644 | 24.00897
645 | 23.96979
646 | 23.97854
647 | 23.9783
648 | 23.97166
649 | 23.96076
650 | 23.96284
651 | 23.9295
652 | 23.91724
653 | 23.91052
654 | 23.92549
655 | 23.8924
656 | 23.90161
657 | 23.90024
658 | 23.87069
659 | 23.86574
660 | 23.86869
661 | 23.85207
662 | 23.85808
663 | 23.85191
664 | 23.83794
665 | 23.81979
666 | 23.81214
667 | 23.81103
668 | 23.811175
669 | 23.79119
670 | 23.76679
671 | 23.75508
672 | 23.74547
673 | 23.74104
674 | 23.74322
675 | 23.73455
676 | 23.74618
677 | 23.74425
678 | 23.74028
679 | 23.725475
680 | 23.71753
681 | 23.69326
682 | 23.69489
683 | 23.68658
684 | 23.67525
685 | 23.66719
686 | 23.66758
687 | 23.6617
688 | 23.63541
689 | 23.61903
690 | 23.62312
691 | 23.621775
692 | 23.60988
693 | 23.601
694 | 23.60719
695 | 23.57847
696 | 23.59324
697 | 23.57563
698 | 23.56202
699 | 23.5342
700 | 23.51777
701 | 23.52646
702 | 23.49979
703 | 23.48599
704 | 23.47319
705 | 23.46558
706 | 23.45987
707 | 23.45416
708 | 23.45265
709 | 23.42552
710 | 23.39172
711 | 23.38577
712 | 23.39395
713 | 23.38639
714 | 23.39425
715 | 23.37997
716 | 23.35795
717 | 23.33746
718 | 23.34934
719 | 23.34081
720 | 23.33477
721 | 23.33185
722 | 23.33604
723 | 23.31415
724 | 23.28693
725 | 23.27943
726 | 23.28678
727 | 23.28463
728 | 23.27044
729 | 23.2699
730 | 23.27047
731 | 23.25915
732 | 23.24186
733 | 23.2444
734 | 23.23558
735 | 23.23305
736 | 23.23066
737 | 23.22165
738 | 23.21906
739 | 23.1923
740 | 23.19996
741 | 23.17826
742 | 23.15901
743 | 23.13681
744 | 23.13234
745 | 23.13111
746 | 23.12947
747 | 23.11841
748 | 23.10334
749 | 23.09226
750 | 23.07891
751 | 23.09957
752 | 23.05699
753 | 23.05614
754 | 23.05227
755 | 23.04733
756 | 23.05165
757 | 23.03772
758 | 23.02453
759 | 23.01694
760 | 22.9952
761 | 22.99451
762 | 22.98861
763 | 22.97441
764 | 22.97088
765 | 22.973
766 | 22.96159
767 | 22.94667
768 | 22.92878
769 | 22.94186
770 | 22.9267
771 | 22.92554
772 | 22.90007
773 | 22.89621
774 | 22.90392
775 | 22.89931
776 | 22.89322
777 | 22.87777
778 | 22.88881
779 | 22.871675
780 | 22.87106
781 | 22.847375
782 | 22.82689
783 | 22.82256
784 | 22.798425
785 | 22.78054
786 | 22.77332
787 | 22.76739
788 | 22.75612
789 | 22.74384
790 | 22.73796
791 | 22.73035
792 | 22.70792
793 | 22.7131
794 | 22.70146
795 | 22.75139
796 | 22.67983