## Cycle
Cycle (N) | Capacity (mAh)
1 | 493.1145
2 | 1496.019
3 | 1493.926
4 | 1491.587
5 | 1488.767
6 | 1485.899
7 | 1482.837
8 | 1479.63
9 | 1476.246
10 | 1472.446
11 | 1468.309
12 | 1463.926
13 | 1459.341
14 | 1454.59
15 | 1449.752
16 | 1444.847
17 | 1439.914
18 | 1434.822
19 | 1429.655
20 | 1424.491
21 | 1418.976
22 | 1413.462
23 | 1407.698
24 | 1401.706
25 | 1395.36
26 | 1388.708
27 | 1381.6928
28 | 1374.361
29 | 1366.849
30 | 1359.192
31 | 1351.06
32 | 1342.628
33 | 1333.7896
34 | 1324.511
35 | 1314.786
36 | 1304.576
37 | 1293.88
38 | 1282.579
39 | 1270.294
40 | 1258.092
41 | 1245.788
42 | 1233.451
43 | 1220.808
44 | 1207.869
45 | 1195.163
46 | 1183.071
47 | 1170.911
48 | 1158.583
49 | 1145.889
50 | 1133.427
51 | 1120.549
52 | 1107.531
53 | 1094.811
54 | 1082.123
55 | 1069.719
56 | 1057.607
57 | 1045.999
58 | 1034.122
59 | 1022.429
60 | 1010.869
61 | 999.2495
62 | 987.3696
63 | 975.6354
64 | 964.0944
65 | 952.5465
66 | 940.8269
67 | 928.9797
68 | 917.1841
69 | 905.4232
70 | 893.6643
71 | 882.1456
72 | 870.85
73 | 859.8297
74 | 848.6293
75 | 837.627
76 | 826.3862
77 | 815.0766
78 | 803.8734
79 | 792.6419
80 | 781.5765
81 | 770.2961
82 | 758.8888
83 | 747.2087
84 | 735.3633
85 | 723.291
86 | 710.9812
87 | 698.7706
88 | 686.3093
89 | 673.6282
90 | 660.8563
91 | 648.025
92 | 635.1488
93 | 622.2065
94 | 609.3179
95 | 596.6105
96 | 583.8223
97 | 571.0533
98 | 558.4194
99 | 545.823
100 | 533.3201
101 | 520.73
102 | 508.2916
103 | 495.9027
104 | 483.7239
105 | 471.3202
106 | 459.0788
107 | 446.759
108 | 1.56745
109 | 0.2437361
110 | 0.2019472
111 | 0.1746639
112 | 0.5103361
113 | 0.3515056
114 | 0.06106111
115 | 0.06855
116 | 0.083375
117 | 0.05754722
118 | 0.0523
119 | 0.04794444
120 | 0.05091667
121 | 0.05375556
122 | 0.05205556
123 | 0.04701667
124 | 0.05105833
125 | 0.05226944
126 | 0.04876389
127 | 0.04779722
128 | 0.05174444
129 | 0.05114722
130 | 0.04942222
131 | 0.04068611
132 | 0.05179167
133 | 0.05116944
134 | 0.05013889
135 | 0.02796944
136 | 0.04921667
137 | 0.03779722
138 | 0.04871111
139 | 0.01507778
140 | 0.03356667
141 | 0.006294444
142 | 0.048225
143 | 0.01286667
144 | 0.0149
145 | 0.03137778
146 | 0.01272222
147 | 0.02608056
148 | 0.004172222
149 | 0.008447222
150 | 0.002052778
151 | 0.02996667
152 | 0.04593611
153 | 0.01965278
154 | 0.001986111
155 | 0.03635278
156 | 0.004038889
157 | 0.00415
158 | 0.04729722
159 | 0.001963889
160 | 0.02536944
161 | 0.004161111
162 | 0.004116667
163 | 0.004194444
164 | 0.006305556
165 | 0.004216667
166 | 0.002075
167 | 0.046725
168 | 0.002075
169 | 0.04532222
170 | 0.03258611
171 | 0.02143889
172 | 0.04063889
173 | 0.048225
174 | 0.002075
175 | 0.04860278
176 | 0.04495833
177 | 0.002052778
178 | 0.02375
179 | 0.045375
180 | 0.03691667
181 | 0.001986111
182 | 0.04884444
183 | 0.03664167
184 | 0.001863889
185 | 0.04782778
186 | 0.001963889
187 | 0.002052778
188 | 0.001975
189 | 0.004138889
190 | 0.002030556
191 | 0.04365833
192 | 0.002019444
193 | 0.04864444
194 | 0.001941667
195 | 0.002019444
196 | 0.03940556
197 | 0.045525
198 | 0.001919444
199 | 0.001963889
200 | 0.00405
201 | 0.002075
202 | 0.01051389
203 | 0.04595278
204 | 0.01076667
205 | 0.002008333
206 | 0.004208333
207 | 0.004127778
208 | 0.03804167
209 | 0.002030556
210 | 0.002008333
211 | 0.002052778
212 | 0.04716944
213 | 0.001963889
214 | 0.001997222
215 | 0.004138889
216 | 0.04516389
217 | 0.001919444
218 | 0.001986111
219 | 0.002019444
220 | 0.1020639
221 | 0.001852778
222 | 0.001952778
223 | 0.03982778
224 | 0.001808333
225 | 0.001997222
226 | 0.001941667
227 | 0.04821111
228 | 0.001819444
229 | 0.001908333
230 | 0.002052778
231 | 0.002041667
232 | 0.04880556
233 | 0.002052778
234 | 0.001930556
235 | 0.017075
236 | 0.001941667
237 | 0.001986111
238 | 0.02126111
239 | 0.002019444
240 | 0.001908333
241 | 0.001919444
242 | 0.002075
243 | 0.00415
244 | 0.01719722
245 | 0.002075
246 | 0.02634722
247 | 0.001952778
248 | 0.03721944
249 | 0.001986111
250 | 0.001930556
251 | 0.004161111
252 | 0.002008333
253 | 0.002030556
254 | 0.002063889
255 | 0.004127778
256 | 0.002030556
257 | 0.004208333
258 | 0.004016667
259 | 0.002030556
260 | 0.004038889
261 | 0.001975
262 | 0.04681944
263 | 0.001908333
264 | 0.002052778
265 | 0.001997222
266 | 0.001941667
267 | 0.002041667
268 | 0.01725556
269 | 0.001963889
270 | 0.002019444
271 | 0.002030556
272 | 0.002030556
273 | 0.001941667
274 | 0.004061111
275 | 0.01069167
276 | 0.001952778
277 | 0.001975
278 | 0.002019444
279 | 0.002063889
280 | 0.002008333
281 | 0.001986111
282 | 0.001886111
283 | 0.002041667
284 | 0.04358333
285 | 0.002063889
286 | 0.01745278
287 | 0.001997222
288 | 0.002030556
289 | 0.001986111
290 | 0.001963889
291 | 0.002052778
292 | 0.004094444
293 | 0.002063889
294 | 0.002052778
295 | 0.002041667
296 | 0.003961111
297 | 0.04326944
298 | 0.001986111
299 | 0.002063889
300 | 0.002019444
301 | 0.001986111
302 | 0.001952778
303 | 0.002008333
304 | 0.004172222
305 | 0.02310278
306 | 0.001952778
307 | 0.002041667
308 | 0.004038889
309 | 0.002041667
310 | 0.001908333
311 | 0.02197222
312 | 0.002019444
313 | 0.002019444
314 | 0.001930556
315 | 0.004183333
316 | 0.00415
317 | 0.002063889
318 | 0.002030556
319 | 0.001986111
320 | 0.001997222
321 | 0.001963889
322 | 0.001963889
323 | 0.001997222
324 | 0.004127778
325 | 0.002008333
326 | 0.002063889
327 | 0.004105556
328 | 0.002030556
329 | 0.004072222
330 | 0.001997222
331 | 0.001952778
332 | 0.002019444
333 | 0.001963889
334 | 0.001952778
335 | 0.001975
336 | 0.001952778
337 | 0.004016667
338 | 0.004138889
339 | 0.00405
340 | 0.00415
341 | 0.004172222
342 | 0.004072222
343 | 0.004105556
344 | 0.004130556
345 | 0.002030556
346 | 0.002052778
347 | 0.001908333
348 | 0.003983333
349 | 0.001986111
350 | 0.002075
351 | 0.003994444
352 | 0.004027778
353 | 0.001986111
354 | 0.002030556
355 | 0.004083333
356 | 0.001908333
357 | 0.002063889
358 | 0.004194444
359 | 0.002075
360 | 0.01083611
361 | 0.001963889
362 | 0.001919444
363 | 0.002041667
364 | 0.004016667
365 | 0.001952778
366 | 0.001930556
367 | 0.001963889
368 | 0.002030556
369 | 0.001997222
370 | 0.002041667
371 | 0.001997222
372 | 0.002008333
373 | 0.001963889
374 | 0.003927778
375 | 0.001997222
376 | 0.001941667
377 | 0.001930556
378 | 0.001908333
379 | 0.001997222
380 | 0.002052778
381 | 0.001997222
382 | 0.001963889
383 | 0.001997222
384 | 0.002063889
385 | 0.001975
386 | 0.002052778
387 | 0.001997222
388 | 0.002052778
389 | 0.001963889
390 | 0.002019444
391 | 0.004138889
392 | 0.002008333
393 | 0.002041667
394 | 0.004105556
395 | 0.002030556
396 | 0.004263889
397 | 0.004130556
398 | 0.002041667
399 | 0.002008333
400 | 0.002019444
401 | 0.001986111
402 | 0.00405
403 | 0.002030556
404 | 0.002052778
405 | 0.001897222
406 | 0.001975
407 | 0.001975
408 | 0.004219444
409 | 0.002075
410 | 0.00425
411 | 0.004161111
412 | 0.004138889
413 | 0.002063889
414 | 0.002063889
415 | 0.002075
416 | 0.002008333
417 | 0.001941667
418 | 0.002008333
419 | 0.002008333
420 | 0.002052778
421 | 0.001941667
422 | 0.003927778
423 | 0.001919444
424 | 0.002030556
425 | 0.004094444
426 | 0.001997222
427 | 0.001963889
428 | 0.001997222
429 | 0.001952778
430 | 0.002052778
431 | 0.002019444
432 | 0.02778056
433 | 0.001986111
434 | 0.002019444
435 | 0.008380556
436 | 0.001941667
437 | 0.002041667
438 | 0.002052778
439 | 0.002019444
440 | 0.002075
441 | 0.002041667
442 | 0.001975
443 | 0.002075
444 | 0.001997222
445 | 0.002063889
446 | 0.002019444
447 | 0.001997222
448 | 0.001952778
449 | 0.001975
450 | 0.002041667
451 | 0.002030556
452 | 0.002052778
453 | 0.002030556
454 | 0.001941667
455 | 0.001975
456 | 0.002075
457 | 0.001986111
458 | 0.004138889
459 | 0.004119444
460 | 0.002063889
461 | 0.001952778
462 | 0.001975
463 | 0.002063889
464 | 0.002008333
465 | 0.001986111
466 | 0.001997222
467 | 0.001986111
468 | 0.001997222
469 | 0.002019444
470 | 0.001997222
471 | 0.002008333
472 | 0.004005556
473 | 0.003938889
474 | 0.001975
475 | 0.02728056
476 | 0.002052778
477 | 0.042075
478 | 0.001875
479 | 0.001897222
480 | 0.001919444
481 | 0.001997222
482 | 0.001952778
483 | 0.001975
484 | 0.001941667
485 | 0.001941667
486 | 0.00415
487 | 0.002019444
488 | 0.001997222
489 | 0.001919444
490 | 0.002008333
491 | 0.002008333
492 | 0.002052778
493 | 0.002075
494 | 0.001997222
495 | 0.002063889
496 | 0.002063889
497 | 0.04278611
498 | 0.001952778
499 | 0.001941667
500 | 0.002041667
501 | 0.001963889
502 | 0.002019444
503 | 0.002008333
504 | 0.002075
505 | 0.03315556
506 | 0.001919444
507 | 0.002008333
508 | 0.001908333
509 | 0.001908333
510 | 0.001986111
511 | 0.002019444
512 | 0.001930556
513 | 0.001952778
514 | 0.001808333
515 | 0.04664444
516 | 0.001830556
517 | 0.001819444
518 | 0.001830556
519 | 0.001952778
520 | 0.001941667
521 | 0.001875
522 | 0.001841667
523 | 0.001886111
524 | 0.001863889
525 | 0.001986111
526 | 0.001897222
527 | 0.001919444
528 | 0.001897222
529 | 0.001886111
530 | 0.001852778
531 | 0.001919444
532 | 0.001975
533 | 0.001975
534 | 0.001930556
535 | 0.001975
536 | 0.001930556
537 | 0.001875
538 | 0.001808333
539 | 0.001897222
540 | 0.001830556
541 | 0.001919444
542 | 0.001808333
543 | 0.001908333
544 | 0.001963889
545 | 0.001919444
546 | 0.001919444
547 | 0.001908333
548 | 0.001975
549 | 0.001919444
550 | 0.004072222
551 | 0.002030556
552 | 0.002063889
553 | 0.001952778
554 | 0.003994444
555 | 0.002008333
556 | 0.002075
557 | 0.001941667
558 | 0.001997222
559 | 0.001908333
560 | 0.002008333
561 | 0.001986111
562 | 0.001930556
563 | 0.001963889
564 | 0.001963889
565 | 0.001875
566 | 0.004152778
567 | 0.001919444
568 | 0.001919444
569 | 0.001930556
570 | 0.001975
571 | 0.001941667
572 | 0.001863889
573 | 0.1229722
574 | 0.001741667
575 | 0.004027778
576 | 0.008480556
577 | 0.004219444
578 | 0.004216667
579 | 0.006338889
580 | 0.01293333
581 | 0.004305556
582 | 0.004294444
583 | 0.004138889
584 | 0.002030556
585 | 0.004375
586 | 0.002030556
587 | 0.004161111
588 | 0.001741667
589 | 0.01710833
590 | 0.006505556
591 | 0.004005556
592 | 0.008491667
593 | 0.01494444
594 | 0.001997222
595 | 0.004208333
596 | 0.001930556
597 | 0.001875
598 | 0.001819444
599 | 0.001808333
600 | 0.001930556
601 | 0.001886111
602 | 0.001775
603 | 0.001775
604 | 0.001908333
605 | 0.001786111
606 | 0.001697222
607 | 0.001863889
608 | 0.001841667
609 | 0.001752778
610 | 0.001763889
611 | 0.001897222
612 | 0.001897222
613 | 0.001841667
614 | 0.001763889
615 | 0.001752778
616 | 0.001763889
617 | 0.004194444
618 | 0.004094444
619 | 0.001886111
620 | 0.00395
621 | 0.001952778
622 | 0.004105556
623 | 0.004138889
624 | 0.002019444
625 | 0.003994444
626 | 0.004127778
627 | 0.001741667
628 | 0.001763889
629 | 0.001908333
630 | 0.001908333
631 | 0.001841667
632 | 0.001886111
633 | 0.001863889
634 | 0.001808333
635 | 0.001830556
636 | 0.001830556
637 | 0.001897222
638 | 0.001952778
639 | 0.01684167
640 | 0.001752778
641 | 0.00425
642 | 0.001786111
643 | 0.001575
644 | 0.001819444
645 | 0.001830556
646 | 0.004027778
647 | 0.001897222
648 | 0.001741667
649 | 0.001841667
650 | 0.001830556
651 | 0.001919444
652 | 0.001852778
653 | 0.001886111
654 | 0.001919444
655 | 0.001875
656 | 0.001841667
657 | 0.001863889
658 | 0.001930556
659 | 0.001886111
660 | 0.001797222
661 | 0.001830556
662 | 0.003972222
663 | 0.001797222
664 | 0.001952778
665 | 0.00645
666 | 0.001775
667 | 0.001730556
668 | 0.001775
669 | 0.002008333
670 | 0.001675
671 | 0.001897222
672 | 0.02784722
673 | 0.001952778
674 | 0.001852778
675 | 0.001841667
676 | 0.001763889
677 | 0.001686111
678 | 0.001908333
679 | 0.001686111
680 | 0.004261111
681 | 0.001763889
682 | 0.001986111
683 | 0.001775
684 | 0.001730556
685 | 0.004094444
686 | 0.004094444
687 | 0.001663889
688 | 0.001719444
689 | 0.001697222
690 | 0.001719444
691 | 0.001919444
692 | 0.001741667
693 | 0.001763889
694 | 0.001808333
695 | 0.001841667
696 | 0.001886111
697 | 0.001808333
698 | 0.001808333
699 | 0.001808333
700 | 0.001775
701 | 0.001863889
702 | 0.001786111
703 | 0.001763889
704 | 0.001808333
705 | 0.001730556
706 | 0.001708333
707 | 0.001775
708 | 0.001741667
709 | 0.001708333
710 | 0.001808333
711 | 0.001786111
712 | 0.001797222
713 | 0.001830556
714 | 0.001775
715 | 0.001730556
716 | 0.002030556
717 | 0.001852778
718 | 0.001775
719 | 0.001708333
720 | 0.001841667
721 | 0.001819444
722 | 0.001641667
723 | 0.001730556
724 | 0.001863889
725 | 0.001819444
726 | 0.001875
727 | 0.001875
728 | 0.001775
729 | 0.01505556
730 | 0.001897222
731 | 0.001908333
732 | 0.001897222
733 | 0.001886111
734 | 0.001763889
735 | 0.001763889
736 | 0.001808333
737 | 0.001841667
738 | 0.001819444
739 | 0.001697222
740 | 0.001641667
741 | 0.001719444
742 | 0.001663889
743 | 0.001775
744 | 0.001708333
745 | 0.001863889
746 | 0.001886111
747 | 0.001763889
748 | 0.001686111
749 | 0.001697222
750 | 0.001763889
751 | 0.001775
752 | 0.001808333
753 | 0.001830556
754 | 0.001797222
755 | 0.001819444
756 | 0.001697222
757 | 0.004227778
758 | 0.001786111
759 | 0.001730556
760 | 0.001752778
761 | 0.001708333
762 | 0.001708333
763 | 0.001763889
764 | 0.001686111
765 | 0.001686111
766 | 0.001952778
767 | 0.001652778
768 | 0.002030556
769 | 0.001719444
770 | 0.001986111
771 | 0.001719444
772 | 0.001775
773 | 0.001697222
774 | 0.001719444
775 | 0.001808333
776 | 0.001808333
777 | 0.001763889
778 | 0.001730556
779 | 0.001686111
780 | 0.002041667
781 | 0.004138889
782 | 0.002030556
783 | 0.001775
784 | 0.001963889
785 | 0.001741667
786 | 0.001830556
787 | 0.001908333
788 | 0.001952778
789 | 0.001997222
790 | 0.001686111
791 | 0.002075
792 | 0.001697222
793 | 0.001786111
794 | 0.001786111
795 | 0.001863889
796 | 0.001663889
797 | 0.001652778
798 | 0.001730556
799 | 0.001763889
800 | 0.001863889
801 | 0.001863889
802 | 0.001797222
803 | 0.001752778
804 | 0.001752778
805 | 0.001819444
806 | 0.001697222
807 | 0.001708333
808 | 0.001819444
809 | 0.001941667
810 | 0.001730556
811 | 0.001775
812 | 0.001741667
813 | 0.001808333
814 | 0.001952778
815 | 0.001763889
816 | 0.003594444
817 | 0.00415
818 | 0.002008333
819 | 0.001675
820 | 0.002041667
821 | 0.001741667
822 | 0.001819444
823 | 0.001708333
824 | 0.001752778
825 | 0.001730556
826 | 0.001752778
827 | 0.01936389
828 | 0.001841667
829 | 0.001730556
830 | 0.001863889
831 | 0.001775
832 | 0.001841667
833 | 0.001686111
834 | 0.001741667
835 | 0.03419722
836 | 0.001730556
837 | 0.001675
838 | 0.001652778
839 | 0.001752778
840 | 0.001597222
841 | 0.001797222
842 | 0.001730556
843 | 0.001641667
844 | 0.001686111
845 | 0.001763889
846 | 0.001608333
847 | 0.001608333
848 | 0.001708333
849 | 0.001652778
850 | 0.001675
851 | 0.001563889
852 | 0.004116667
853 | 0.001586111
854 | 0.001541667
855 | 0.001575
856 | 0.001563889
857 | 0.001586111
858 | 0.001686111
859 | 0.001608333
860 | 0.001652778
861 | 0.001608333
862 | 0.001686111
863 | 0.001641667
864 | 0.001630556
865 | 0.001652778
866 | 0.001741667
867 | 0.001686111
868 | 0.001597222
869 | 0.001686111
870 | 0.001752778
871 | 0.001752778
872 | 0.001719444
873 | 0.001619444
874 | 0.001775
875 | 0.004138889
876 | 0.001763889
877 | 0.001663889
878 | 0.001697222
879 | 0.001663889
880 | 0.001630556
881 | 0.001675
882 | 0.001830556
883 | 0.001619444
884 | 0.001675
885 | 0.001830556
886 | 0.001619444
887 | 0.001752778
888 | 0.001708333
889 | 0.001763889
890 | 0.001708333
891 | 0.01477778
892 | 0.001530556
893 | 0.002052778
894 | 0.001752778
895 | 0.001697222
896 | 0.001863889
897 | 0.001675
898 | 0.001708333
899 | 0.001786111
900 | 0.001541667
901 | 0.001541667
902 | 0.001697222
903 | 0.001663889
904 | 0.001752778
905 | 0.001619444
906 | 0.001630556
907 | 0.001630556
908 | 0.001608333
909 | 0.001652778
910 | 0.001686111
911 | 0.001697222
912 | 0.001686111
913 | 0.001686111
914 | 0.001786111
915 | 0.001675
916 | 0.001652778
917 | 0.001863889
918 | 0.002030556
919 | 0.001652778
920 | 0.04444167
921 | 0.001530556
922 | 0.001575
923 | 0.002052778
924 | 0.001752778
925 | 0.001652778
926 | 0.001619444
927 | 0.001619444
928 | 0.001619444
929 | 0.001697222
930 | 0.001997222
931 | 0.001641667
932 | 0.001908333
933 | 0.001541667
934 | 0.001608333
935 | 0.001608333
936 | 0.004261111
937 | 0.001675
938 | 0.044925
939 | 0.001397222
940 | 0.001519444
941 | 0.004583333
942 | 0.001697222
943 | 0.001708333
944 | 0.001597222
945 | 0.001741667
946 | 0.001597222
947 | 0.001552778
948 | 0.001575
949 | 0.001641667
950 | 0.001575
951 | 0.03251111
952 | 0.001475
953 | 0.001575
954 | 0.001541667
955 | 0.002063889
956 | 0.001663889
957 | 0.001530556
958 | 0.001619444
959 | 0.001808333
960 | 0.001763889
961 | 0.001563889
962 | 0.001552778
963 | 0.001663889
964 | 0.001608333
965 | 0.001608333
966 | 0.001519444
967 | 0.006305556
968 | 0.001463889
969 | 0.001497222
970 | 0.001608333
971 | 0.004397222
972 | 0.001986111
973 | 0.001586111
974 | 0.001819444
975 | 0.001663889
976 | 0.001530556
977 | 0.001808333
978 | 0.001541667
979 | 0.001563889
980 | 0.001519444
981 | 0.001941667
982 | 0.001475
983 | 0.002075
984 | 0.001519444
985 | 0.001986111
986 | 0.002030556
987 | 0.001486111
988 | 0.001497222
989 | 0.001430556
990 | 0.001508333
991 | 0.001586111
992 | 0.001519444
993 | 0.001552778
994 | 0.001541667
995 | 0.001597222
996 | 0.001530556
997 | 0.001530556
998 | 0.001519444
999 | 0.001530556
1000 | 0.001519444
1001 | 0.001586111
1002 | 0.001541667
1003 | 0.002041667
1004 | 0.001597222
1005 | 0.001619444
1006 | 0.001575
1007 | 0.001541667
1008 | 0.001563889
1009 | 0.001530556
1010 | 0.001541667
1011 | 0.001519444
1012 | 0.001541667
1013 | 0.001530556
1014 | 0.001486111
1015 | 0.001541667
1016 | 0.001508333
1017 | 0.001475
1018 | 0.001519444
1019 | 0.001441667
1020 | 0.001519444
1021 | 0.001519444
1022 | 0.001441667
1023 | 0.001463889
1024 | 0.001452778
1025 | 0.001475
1026 | 0.001497222
1027 | 0.001452778
1028 | 0.001497222
1029 | 0.001697222
1030 | 0.001419444
1031 | 0.001463889
1032 | 0.001541667
1033 | 0.001486111
1034 | 0.001597222
1035 | 0.001463889
1036 | 0.001508333
1037 | 0.001475
1038 | 0.001463889
1039 | 0.001508333
1040 | 0.001575
1041 | 0.001463889
1042 | 0.001430556
1043 | 0.001541667
1044 | 0.001797222
1045 | 0.001586111
1046 | 0.0303
1047 | 0.001497222
1048 | 0.001497222
1049 | 0.001541667
1050 | 0.001597222
1051 | 0.001563889
1052 | 0.001608333
1053 | 0.001630556
1054 | 0.001541667
1055 | 0.001563889
1056 | 0.001786111
1057 | 0.001752778
1058 | 0.001719444
1059 | 0.001575
1060 | 0.001597222
1061 | 0.001663889
1062 | 0.001586111
1063 | 0.001608333
1064 | 0.001541667
1065 | 0.001708333
1066 | 0.001430556
1067 | 0.001630556
1068 | 0.001563889
1069 | 0.001619444
1070 | 0.001663889
1071 | 0.001586111
1072 | 0.001608333
1073 | 0.001486111
1074 | 0.002063889
1075 | 0.001552778
1076 | 0.001752778
1077 | 0.001630556
1078 | 0.001541667
1079 | 0.001586111
1080 | 0.001530556
1081 | 0.001486111
1082 | 0.001575
1083 | 0.001541667
1084 | 0.001663889
1085 | 0.001719444
1086 | 0.001975
1087 | 0.001863889
1088 | 0.001708333
1089 | 0.001586111
1090 | 0.001519444
1091 | 0.001519444
1092 | 0.001586111
1093 | 0.001530556
1094 | 0.002008333
1095 | 0.001641667
1096 | 0.001830556
1097 | 0.001630556
1098 | 0.001497222
1099 | 0.001552778
1100 | 0.001563889
1101 | 0.001519444
1102 | 0.001519444
1103 | 0.001908333
1104 | 0.001486111
1105 | 0.001541667
1106 | 0.001475
1107 | 0.001541667
1108 | 0.001530556
1109 | 0.002041667
1110 | 0.004105556
1111 | 0.001875
1112 | 0.001619444
1113 | 0.04441944
1114 | 0.001530556
1115 | 0.001463889
1116 | 0.001575
1117 | 0.001741667
1118 | 0.001741667
1119 | 0.001852778
1120 | 0.001908333
1121 | 0.001541667
1122 | 0.001519444
1123 | 0.001552778
1124 | 0.001486111
1125 | 0.001597222
1126 | 0.001497222
1127 | 0.001519444
1128 | 0.001608333
1129 | 0.01766389
1130 | 0.001552778
1131 | 0.001508333
1132 | 0.001563889
1133 | 0.004205556
1134 | 0.001475
1135 | 0.001463889
1136 | 0.001975
1137 | 0.001486111
1138 | 0.001463889
1139 | 0.001430556
1140 | 0.001497222
1141 | 0.001463889
1142 | 0.001452778
1143 | 0.001486111
1144 | 0.001486111
1145 | 0.001508333
1146 | 0.001575
1147 | 0.001519444
1148 | 0.001463889
1149 | 0.001363889
1150 | 0.001486111
1151 | 0.001419444
1152 | 0.001875
1153 | 0.001475
1154 | 0.001530556
1155 | 0.001497222
1156 | 0.001630556
1157 | 0.001497222
1158 | 0.001541667
1159 | 0.001397222
1160 | 0.001419444
1161 | 0.001419444
1162 | 0.001397222
1163 | 0.001497222
1164 | 0.001463889
1165 | 0.001575
1166 | 0.001452778
1167 | 0.001519444
1168 | 0.001441667
1169 | 0.001419444
1170 | 0.001452778
1171 | 0.001430556
1172 | 0.001397222
1173 | 0.001430556
1174 | 0.001430556
1175 | 0.002052778
1176 | 0.001541667
1177 | 0.001452778
1178 | 0.001730556
1179 | 0.001763889
1180 | 0.001508333
1181 | 0.001430556
1182 | 0.001586111
1183 | 0.001830556
1184 | 0.001408333
1185 | 0.001875
1186 | 0.001530556
1187 | 0.001719444
1188 | 0.001475
1189 | 0.001486111
1190 | 0.001519444
1191 | 0.001586111
1192 | 0.001452778
1193 | 0.001619444
1194 | 0.002008333
1195 | 0.001463889
1196 | 0.001519444
1197 | 0.001441667
1198 | 0.001541667
1199 | 0.001430556
1200 | 0.001619444
1201 | 0.001541667
1202 | 0.001919444
1203 | 0.001419444
1204 | 0.001452778
1205 | 0.001419444
1206 | 0.001319444
1207 | 0.001863889
1208 | 0.001363889
1209 | 0.001897222
1210 | 0.001430556
1211 | 0.001386111
1212 | 0.001497222
1213 | 0.001830556
1214 | 0.001386111
1215 | 0.001852778
1216 | 0.001452778
1217 | 0.001430556
1218 | 0.001363889
1219 | 0.001497222
1220 | 0.001352778
1221 | 0.001397222
1222 | 0.001397222
1223 | 0.001419444
1224 | 0.001430556
1225 | 0.001475
1226 | 0.001508333
1227 | 0.001497222
1228 | 0.001486111
1229 | 0.001430556
1230 | 0.001519444
1231 | 0.001430556
1232 | 0.001386111
1233 | 0.001530556
1234 | 0.001497222
1235 | 0.001397222
1236 | 0.001775
1237 | 0.001363889
1238 | 0.001975
1239 | 0.001386111
1240 | 0.001430556
1241 | 0.001386111
1242 | 0.001341667
1243 | 0.001363889
1244 | 0.001419444
1245 | 0.001308333
1246 | 0.001297222
1247 | 0.001352778
1248 | 0.001419444
1249 | 0.001408333
1250 | 0.001808333
1251 | 0.001397222
1252 | 0.001386111
1253 | 0.001430556
1254 | 0.001430556
1255 | 0.001563889
1256 | 0.001786111
1257 | 0.001352778
1258 | 0.001397222
1259 | 0.001352778
1260 | 0.001319444
1261 | 0.001397222
1262 | 0.001352778
1263 | 0.001419444
1264 | 0.001441667
1265 | 0.001386111
1266 | 0.001386111
1267 | 0.001375
1268 | 0.001375
1269 | 0.001686111
1270 | 0.001363889
1271 | 0.001386111
1272 | 0.001386111
1273 | 0.001397222
1274 | 0.001375
1275 | 0.001797222
1276 | 0.001319444
1277 | 0.001341667
1278 | 0.001452778
1279 | 0.001363889
1280 | 0.001519444
1281 | 0.001352778
1282 | 0.001341667
1283 | 0.001386111
1284 | 0.001441667
1285 | 0.001575
1286 | 0.001597222
1287 | 0.001530556
1288 | 0.001463889
1289 | 0.001575
1290 | 0.001575
1291 | 0.001375
1292 | 0.001430556
1293 | 0.001375
1294 | 0.001419444
1295 | 0.001552778
1296 | 0.001397222
1297 | 0.001430556
1298 | 0.001430556
1299 | 0.001541667
1300 | 0.001397222
1301 | 0.001363889
1302 | 0.001497222
1303 | 0.001475
1304 | 0.001497222
1305 | 0.001486111
1306 | 0.001419444
1307 | 0.001875
1308 | 0.001497222
1309 | 0.001319444
1310 | 0.001408333
1311 | 0.001397222
1312 | 0.001630556
1313 | 0.001819444
1314 | 0.001375
1315 | 0.001408333
1316 | 0.001575
1317 | 0.001408333
1318 | 0.001419444
1319 | 0.001963889
1320 | 0.001363889
1321 | 0.002075
1322 | 0.001852778
1323 | 0.001419444
1324 | 0.001486111
1325 | 0.001397222
1326 | 0.001475
1327 | 0.002030556
1328 | 0.001397222
1329 | 0.001419444
1330 | 0.001552778
1331 | 0.001408333
1332 | 0.001475
1333 | 0.001475
1334 | 0.001486111
1335 | 0.001430556
1336 | 0.001486111
1337 | 0.001419444
1338 | 0.001430556
1339 | 0.001586111
1340 | 0.001286111
1341 | 0.001486111
1342 | 0.001352778
1343 | 0.001719444
1344 | 0.001563889
1345 | 0.001375
1346 | 0.001397222
1347 | 0.001963889
1348 | 0.001530556
1349 | 0.001497222
1350 | 0.001408333
1351 | 0.001452778
1352 | 0.001452778
1353 | 0.001408333
1354 | 0.001452778
1355 | 0.001375
1356 | 0.001408333
1357 | 0.001441667
1358 | 0.001419444
1359 | 0.001397222
1360 | 0.001419444
1361 | 0.001497222
1362 | 0.001897222
1363 | 0.001375
1364 | 0.001875
1365 | 0.001375
1366 | 0.001397222
1367 | 0.001397222
1368 | 0.001397222
1369 | 0.001508333
1370 | 0.001552778
1371 | 0.001386111
1372 | 0.001363889
1373 | 0.002030556
1374 | 0.0311
1375 | 0.001308333
1376 | 0.002019444
1377 | 0.001363889
1378 | 0.001419444
1379 | 0.002030556
1380 | 0.001397222
1381 | 0.001352778
1382 | 0.001519444
1383 | 0.001452778
1384 | 0.001630556
1385 | 0.001519444
1386 | 0.07718611
1387 | 0.001330556
1388 | 0.001408333
1389 | 0.001708333
1390 | 0.001375
1391 | 0.001863889
1392 | 0.001919444
1393 | 0.001408333
1394 | 0.001530556
1395 | 0.001530556
1396 | 0.001386111
1397 | 0.001397222
1398 | 0.001575
1399 | 0.001463889
1400 | 0.001419444
1401 | 0.001463889
1402 | 0.001408333
1403 | 0.001430556
1404 | 0.001386111
1405 | 0.001386111
1406 | 0.001630556
1407 | 0.001430556
1408 | 0.001419444
1409 | 0.001341667
1410 | 0.001519444
1411 | 0.001352778
1412 | 0.001430556
1413 | 0.001330556
1414 | 0.001363889
1415 | 0.001397222
1416 | 0.001363889
1417 | 0.001341667
1418 | 0.001441667
1419 | 0.001430556
1420 | 0.001441667
1421 | 0.001375
1422 | 0.001375
1423 | 0.001386111
1424 | 0.001375
1425 | 0.001441667
1426 | 0.03032222
1427 | 0.001886111
1428 | 0.001363889
1429 | 0.001763889
1430 | 0.001319444
1431 | 0.001675
1432 | 0.001363889
1433 | 0.001597222
1434 | 0.001441667
1435 | 0.001397222
1436 | 0.002030556
1437 | 0.001530556
1438 | 0.001330556
1439 | 0.001486111
1440 | 0.001997222
1441 | 0.001397222
1442 | 0.001452778
1443 | 0.001530556
1444 | 0.001363889
1445 | 0.001497222
1446 | 0.001419444
1447 | 0.001419444
1448 | 0.001508333
1449 | 0.001386111
1450 | 0.001397222
1451 | 0.001341667
1452 | 0.002030556
1453 | 0.001363889
1454 | 0.001575
1455 | 0.001563889
1456 | 0.001530556
1457 | 0.001519444
1458 | 0.001530556
1459 | 0.001430556
1460 | 0.001452778
1461 | 0.001419444
1462 | 0.001297222
1463 | 0.001330556
1464 | 0.001408333
1465 | 0.001441667
1466 | 0.001463889
1467 | 0.001463889
1468 | 0.001441667
1469 | 0.001397222
1470 | 0.001519444
1471 | 0.001475
1472 | 0.001552778
1473 | 0.001563889
1474 | 0.001308333
1475 | 0.001586111
1476 | 0.001463889
1477 | 0.001475
1478 | 0.001441667
1479 | 0.001475
1480 | 0.001530556
1481 | 0.001552778
1482 | 0.001475
1483 | 0.001541667
1484 | 0.001919444
1485 | 0.001441667
1486 | 0.001375
1487 | 0.001375
1488 | 0.001408333
1489 | 0.001452778
1490 | 0.001430556
1491 | 0.001863889
1492 | 0.001463889
1493 | 0.001752778
1494 | 0.001375
1495 | 0.001363889
1496 | 0.001463889
1497 | 0.001497222