## Cycle
Cycle (N) | Capacity (mAh)
1 | 472.2559
2 | 1436.474
3 | 1431.876
4 | 1428.1392
5 | 1424.166
6 | 1419.5528
7 | 1414.615
8 | 1409.475
9 | 1404.205
10 | 1398.862
11 | 1393.4832
12 | 1388.158
13 | 1382.7
14 | 1377.209
15 | 1371.636
16 | 1365.943
17 | 1359.948
18 | 1353.959
19 | 1347.658
20 | 1341.1568
21 | 1334.378
22 | 1327.249
23 | 1319.716
24 | 1311.7072
25 | 1303.389
26 | 1294.557
27 | 1285.407
28 | 1276.125
29 | 1266.759
30 | 1257.737
31 | 1247.97
32 | 1237.483
33 | 1226.138
34 | 1213.848
35 | 1201.265
36 | 1188.8664
37 | 1176.506
38 | 1164.132
39 | 1151.487
40 | 1138.6192
41 | 1125.608
42 | 1112.7648
43 | 1100.191
44 | 1087.845
45 | 1075.856
46 | 1064.04
47 | 1051.944
48 | 1040.034
49 | 1028.173
50 | 1015.975
51 | 1003.809
52 | 991.5659
53 | 979.2473
54 | 967.426
55 | 955.3589
56 | 944.3732
57 | 933.2737
58 | 922.302
59 | 911.6779
60 | 901.6019
61 | 891.1816
62 | 5.602864
63 | 0.2994944
64 | 0.1937083
65 | 0.1211694
66 | 0.06423889
67 | 0.02862222
68 | 0.01709167
69 | 0.004105556
70 | 0.002063889
71 | 0.001983333
72 | 0.004094444
73 | 0.002052778
74 | 0.002030556
75 | 0.001961111
76 | 0.001997222
77 | 0.001905556
78 | 0.001883333
79 | 0.001872222
80 | 0.001927778
81 | 0.001905556
82 | 0.001805556
83 | 0.001772222
84 | 0.001805556
85 | 0.001705556
86 | 0.001661111
87 | 0.001816667
88 | 0.001816667
89 | 0.001727778
90 | 0.001727778
91 | 0.001716667
92 | 0.001783333
93 | 0.001705556
94 | 0.001683333
95 | 0.001672222
96 | 0.001683333
97 | 0.00175
98 | 0.001672222
99 | 0.001672222
100 | 0.001672222
101 | 0.001661111
102 | 0.001705556
103 | 0.001683333
104 | 0.001661111
105 | 0.001672222
106 | 0.001627778
107 | 0.001616667
108 | 0.001683333
109 | 0.001661111
110 | 0.001605556
111 | 0.001705556
112 | 0.001638889
113 | 0.001661111
114 | 0.001694444
115 | 0.001605556
116 | 0.001561111
117 | 0.001616667
118 | 0.001638889
119 | 0.001561111
120 | 0.001594444
121 | 0.001594444
122 | 0.001594444
123 | 0.00165
124 | 0.001605556
125 | 0.001572222
126 | 0.00155
127 | 0.001538889
128 | 0.001513889
129 | 0.001502778
130 | 0.001561111
131 | 0.001561111
132 | 0.001594444
133 | 0.001561111
134 | 0.001525
135 | 0.001594444
136 | 0.001525
137 | 0.00155
138 | 0.001525
139 | 0.001572222
140 | 0.001594444
141 | 0.001572222
142 | 0.00155
143 | 0.001561111
144 | 0.001538889
145 | 0.001616667
146 | 0.001583333
147 | 0.001538889
148 | 0.001572222
149 | 0.001594444
150 | 0.001583333
151 | 0.001525
152 | 0.001538889
153 | 0.001513889
154 | 0.001502778
155 | 0.001538889
156 | 0.001525
157 | 0.001525
158 | 0.001561111
159 | 0.001616667
160 | 0.001538889
161 | 0.001513889
162 | 0.001538889
163 | 0.001616667
164 | 0.001583333
165 | 0.001605556
166 | 0.001538889
167 | 0.001538889
168 | 0.001561111
169 | 0.001525
170 | 0.001491667
171 | 0.001513889
172 | 0.001525
173 | 0.001513889
174 | 0.001502778
175 | 0.001583333
176 | 0.001561111
177 | 0.001525
178 | 0.001502778
179 | 0.001538889
180 | 0.001525
181 | 0.001502778
182 | 0.001502778
183 | 0.001480556
184 | 0.001480556
185 | 0.001491667
186 | 0.001525
187 | 0.001583333
188 | 0.001469444
189 | 0.001491667
190 | 0.00155
191 | 0.001502778
192 | 0.001469444
193 | 0.001480556
194 | 0.001491667
195 | 0.001583333
196 | 0.001502778
197 | 0.001525
198 | 0.001469444
199 | 0.001513889
200 | 0.001513889
201 | 0.001469444
202 | 0.001491667
203 | 0.00155
204 | 0.001502778
205 | 0.001502778
206 | 0.001458333
207 | 0.001491667
208 | 0.001436111
209 | 0.001447222
210 | 0.001458333
211 | 0.001502778
212 | 0.001561111
213 | 0.001538889
214 | 0.001469444
215 | 0.001525
216 | 0.001513889
217 | 0.001538889
218 | 0.001469444
219 | 0.00155
220 | 0.001491667
221 | 0.001561111
222 | 0.001491667
223 | 0.001525
224 | 0.001447222
225 | 0.001436111
226 | 0.001491667
227 | 0.001491667
228 | 0.001480556
229 | 0.001458333
230 | 0.001447222
231 | 0.001502778
232 | 0.001425
233 | 0.001502778
234 | 0.001491667
235 | 0.001436111
236 | 0.001458333
237 | 0.001525
238 | 0.001469444
239 | 0.001425
240 | 0.001447222
241 | 0.001480556
242 | 0.001480556
243 | 0.001513889
244 | 0.001502778
245 | 0.001491667
246 | 0.001525
247 | 0.001458333
248 | 0.00155
249 | 0