## Cycle
Cycle (N) | Capacity (mAh)
1 | 493.9106
2 | 1460.328
3 | 1458.303
4 | 1454.406
5 | 1451.088
6 | 1447.444
7 | 1443.469
8 | 1438.74
9 | 1433.578
10 | 1427.771
11 | 1421.345
12 | 1414.104
13 | 1405.906
14 | 1396.402
15 | 1385.786
16 | 1373.661
17 | 1360.2224
18 | 1344.934
19 | 1327.8632
20 | 1308.728
21 | 1286.313
22 | 1261.355
23 | 1234.373
24 | 1206.679
25 | 1179.48
26 | 1152.524
27 | 1123.721
28 | 1092.5176
29 | 1063.25
30 | 1035.1424
31 | 1008.6976
32 | 983.742
33 | 960.3444
34 | 938.7556
35 | 918.1976
36 | 899.771
37 | 881.3516
38 | 863.7978
39 | 847.7031
40 | 831.8881
41 | 818.1389
42 | 804.6917
43 | 792.2036
44 | 780.8876
45 | 769.1036
46 | 758.0385
47 | 747.8509
48 | 737.0808
49 | 726.758
50 | 717.0156
51 | 707.1313
52 | 697.4631
53 | 688.4625
54 | 679.214
55 | 670.3044
56 | 661.4452
57 | 652.2462
58 | 643.3653
59 | 634.6078
60 | 625.4702
61 | 616.0344
62 | 606.9675
63 | 597.173
64 | 587.3952
65 | 577.3715
66 | 567.3451
67 | 556.7164
68 | 546.1051
69 | 536.226
70 | 525.9882
71 | 515.4795
72 | 504.8779
73 | 494.4585
74 | 483.7276
75 | 473.2464
76 | 462.6335
77 | 452.4208
78 | 442.7926
79 | 432.3677
80 | 421.7564
81 | 411.761
82 | 401.8502
83 | 391.0223
84 | 381.5147
85 | 371.4802
86 | 360.9969
87 | 351.9159
88 | 341.7826
89 | 331.4633
90 | 322.0346
91 | 312.4278
92 | 303.0678
93 | 293.3204
94 | 284.6394
95 | 275.532
96 | 266.1906
97 | 258.0034
98 | 249.1802
99 | 240.682
100 | 232.138
101 | 224.6332
102 | 216.918
103 | 208.9964
104 | 201.6082
105 | 194.1651
106 | 187.4066
107 | 180.6343
108 | 174.0524
109 | 167.5019
110 | 161.2847
111 | 155.2296
112 | 149.4741
113 | 144.0554
114 | 138.6799
115 | 133.3908
116 | 128.264
117 | 123.5244
118 | 118.8409
119 | 114.5094
120 | 110.1991
121 | 106.0936
122 | 102.0812
123 | 98.21443
124 | 94.73569
125 | 91.41995
126 | 88.20018
127 | 85.08767
128 | 82.28571
129 | 79.51029
130 | 76.92974
131 | 74.58822
132 | 72.55121
133 | 70.40554
134 | 68.39672
135 | 66.6113
136 | 64.88477
137 | 63.23022
138 | 61.7283
139 | 60.59432
140 | 59.31523
141 | 58.04629
142 | 56.91223
143 | 55.93712
144 | 54.92584
145 | 54.02356
146 | 53.21172
147 | 52.65749
148 | 51.90217
149 | 51.16604
150 | 50.52791
151 | 49.96212
152 | 49.39897
153 | 48.91589
154 | 48.40301
155 | 48.09193
156 | 47.73664
157 | 47.31058
158 | 46.87663
159 | 46.58303
160 | 46.21624
161 | 45.89786
162 | 45.59694
163 | 45.38063
164 | 45.19171
165 | 44.97261
166 | 44.68174
167 | 44.45859
168 | 44.17721
169 | 43.94421
170 | 43.73016
171 | 43.56638
172 | 43.3956
173 | 43.23876
174 | 43.12164
175 | 42.97973
176 | 42.79559
177 | 42.67342
178 | 42.50017
179 | 42.35105
180 | 42.23375
181 | 42.14724
182 | 42.07049
183 | 41.977175
184 | 41.98029
185 | 41.85287
186 | 41.67559
187 | 41.54066
188 | 41.44961
189 | 41.38161
190 | 41.26488
191 | 41.15232
192 | 41.05825
193 | 40.96597
194 | 40.91932
195 | 40.89366
196 | 40.86953
197 | 40.7302
198 | 40.60989
199 | 40.49011
200 | 40.39674
201 | 40.30559
202 | 40.258725
203 | 40.20338
204 | 40.13802
205 | 40.14033
206 | 40.09351
207 | 39.98035
208 | 39.84988
209 | 39.79763
210 | 39.7564
211 | 39.70289
212 | 39.61088
213 | 39.53748
214 | 39.49433
215 | 39.48047
216 | 39.47425
217 | 39.414175
218 | 39.36115
219 | 39.31355
220 | 39.23234
221 | 39.14016
222 | 39.08384
223 | 39.03156
224 | 38.94432
225 | 38.8895
226 | 38.8991
227 | 38.93805
228 | 38.89056
229 | 38.81419
230 | 38.72126
231 | 38.6453
232 | 38.60157
233 | 38.53701
234 | 38.45513
235 | 38.40741
236 | 38.37666
237 | 38.44689
238 | 38.42489
239 | 38.33815
240 | 38.23572
241 | 38.18504
242 | 38.15171
243 | 38.09236
244 | 38.03241
245 | 37.96411
246 | 37.96216
247 | 37.95901
248 | 38.00049
249 | 37.94832
250 | 37.85414
251 | 37.81578
252 | 37.77092
253 | 37.71891
254 | 37.64872
255 | 37.60204
256 | 37.59119
257 | 37.566
258 | 37.54711
259 | 37.57357
260 | 37.54955
261 | 37.49497
262 | 37.412175
263 | 37.35301
264 | 37.29474
265 | 37.27585
266 | 37.24443
267 | 37.18473
268 | 37.14621
269 | 37.13705
270 | 37.17494
271 | 37.12966
272 | 37.05192
273 | 36.99382
274 | 36.92005
275 | 36.8808
276 | 36.84019
277 | 36.80732
278 | 36.77602
279 | 36.71663
280 | 36.67843
281 | 36.72754
282 | 36.71251
283 | 36.64894
284 | 36.62071
285 | 36.565225
286 | 36.508875
287 | 36.45506
288 | 36.42339
289 | 36.3777
290 | 36.35612
291 | 36.31582
292 | 36.30645
293 | 36.33352
294 | 36.36077
295 | 36.29109
296 | 36.22373
297 | 36.18078
298 | 36.14935
299 | 36.10815
300 | 36.06114
301 | 36.02958
302 | 35.9979
303 | 35.95671
304 | 35.94914
305 | 35.98495
306 | 36.00387
307 | 35.92766
308 | 35.86452
309 | 35.80943
310 | 35.77605
311 | 35.73447
312 | 35.69131
313 | 35.66043
314 | 35.61201
315 | 35.57134
316 | 35.55746
317 | 35.57699
318 | 35.59237
319 | 35.56222
320 | 35.5167
321 | 35.44841
322 | 35.41503
323 | 35.39331
324 | 35.33881
325 | 35.28389
326 | 35.24138
327 | 35.19346
328 | 35.16996
329 | 35.145425
330 | 35.16893
331 | 35.1885
332 | 35.14302
333 | 35.07299
334 | 35.02604
335 | 34.98416
336 | 34.95808
337 | 34.924025
338 | 34.875175
339 | 34.84169
340 | 34.80778
341 | 34.77704
342 | 34.76006
343 | 34.8157
344 | 34.78867
345 | 34.76274
346 | 34.69911
347 | 34.65219
348 | 34.60482
349 | 34.57376
350 | 34.53424
351 | 34.48864
352 | 34.46978
353 | 34.41917
354 | 34.41485
355 | 34.40062
356 | 34.42431
357 | 34.42763
358 | 34.39188
359 | 34.34889
360 | 34.28471
361 | 34.26448
362 | 34.20626
363 | 34.16981
364 | 34.13871
365 | 34.08125
366 | 34.04519
367 | 34.03762
368 | 34.0227
369 | 34.03761
370 | 34.07215
371 | 34.02938
372 | 34.00102
373 | 33.94699
374 | 33.88012
375 | 33.8275
376 | 33.78549
377 | 33.75541
378 | 33.71514
379 | 33.71222
380 | 33.68648
381 | 33.66474
382 | 33.69151
383 | 33.68826
384 | 33.64879
385 | 33.59966
386 | 33.5534
387 | 33.48628
388 | 33.4629
389 | 33.434875
390 | 33.39727
391 | 33.36943
392 | 33.3389
393 | 33.30407
394 | 33.28336
395 | 33.30568
396 | 33.32318
397 | 33.27535
398 | 33.29629
399 | 33.17157
400 | 33.15401
401 | 33.10918
402 | 33.08698
403 | 33.06775
404 | 33.04205
405 | 32.98031
406 | 32.96204
407 | 32.95522
408 | 32.98639
409 | 32.97141
410 | 32.94058
411 | 32.90919
412 | 32.84259
413 | 32.79921
414 | 32.77935
415 | 32.74414
416 | 32.72354
417 | 32.68387
418 | 32.6735
419 | 32.66319
420 | 32.64588
421 | 32.67464
422 | 32.68767
423 | 32.64094
424 | 32.59803
425 | 32.569375
426 | 32.5201
427 | 32.48874
428 | 32.45501
429 | 32.44177
430 | 32.41384
431 | 32.37562
432 | 32.33701
433 | 32.3293
434 | 32.36403
435 | 32.3479
436 | 32.30097
437 | 32.26441
438 | 32.21241
439 | 32.18297
440 | 32.14779
441 | 32.11499
442 | 32.08981
443 | 32.08939
444 | 32.05597
445 | 32.036525
446 | 32.04395
447 | 32.07082
448 | 32.06314
449 | 32.02549
450 | 31.9893
451 | 31.945475
452 | 31.94145
453 | 31.88078
454 | 31.8647
455 | 31.84007
456 | 31.82437
457 | 31.79008
458 | 31.74719
459 | 31.75944
460 | 31.78645
461 | 31.76522
462 | 31.71927
463 | 31.6871
464 | 31.6693
465 | 31.64367
466 | 31.6173
467 | 31.59582
468 | 31.573325
469 | 31.53455
470 | 31.51833
471 | 31.52105
472 | 31.54211
473 | 31.55097
474 | 31.53627
475 | 31.49445
476 | 31.48181
477 | 31.44364
478 | 31.42931
479 | 31.380075
480 | 31.38118
481 | 31.35276
482 | 31.33639
483 | 31.31152
484 | 31.30568
485 | 31.35919
486 | 31.36518
487 | 31.33506
488 | 31.30937
489 | 31.2969
490 | 31.26253
491 | 31.22737
492 | 31.19356
493 | 31.19157
494 | 31.14487
495 | 31.13775
496 | 31.10359
497 | 31.12983
498 | 31.16805
499 | 31.14962
500 | 31.12537
501 | 31.08224
502 | 31.06023
503 | 31.03145
504 | 31.00241
505 | 30.97935
506 | 30.96678
507 | 30.94959
508 | 30.9226
509 | 30.92855
510 | 30.94426
511 | 30.94063
512 | 30.923875
513 | 30.89231
514 | 30.86156
515 | 30.84044
516 | 30.80871
517 | 30.78277
518 | 30.761075
519 | 30.7386
520 | 30.72075
521 | 30.72267
522 | 30.71778
523 | 30.73404
524 | 30.76184
525 | 30.726225
526 | 30.69297
527 | 30.66237
528 | 30.6268
529 | 30.62052
530 | 30.59963
531 | 30.57859
532 | 30.56534
533 | 30.53293
534 | 30.52325
535 | 30.55293
536 | 30.57827
537 | 30.5445
538 | 30.51435
539 | 30.50076
540 | 30.45414
541 | 30.43469
542 | 30.41603
543 | 30.3903
544 | 30.36836
545 | 30.34722
546 | 30.34172
547 | 30.33934
548 | 30.39748
549 | 30.39239
550 | 30.36074
551 | 30.3415
552 | 30.30751
553 | 30.28787
554 | 30.28209
555 | 30.25261
556 | 30.22384
557 | 30.20508
558 | 30.20396
559 | 30.19683
560 | 30.22041
561 | 30.22064
562 | 30.193325
563 | 30.15931
564 | 30.13415
565 | 30.11585
566 | 30.10065
567 | 30.09024
568 | 30.0862
569 | 30.06219
570 | 30.04591
571 | 30.03168
572 | 30.03464
573 | 30.07165
574 | 30.07608
575 | 30.04204
576 | 30.03037
577 | 30.01733
578 | 29.97112
579 | 29.9628
580 | 29.95529
581 | 29.93578
582 | 29.91276
583 | 29.8872
584 | 29.87596
585 | 29.92171
586 | 29.92214
587 | 29.88828
588 | 29.86815
589 | 29.83729
590 | 29.84361
591 | 29.80683
592 | 29.79266
593 | 29.77766
594 | 29.76537
595 | 29.76177
596 | 29.75883
597 | 29.77868
598 | 29.80559
599 | 29.77879
600 | 29.76847
601 | 29.72599
602 | 29.69926
603 | 29.67814
604 | 29.68228
605 | 29.64406
606 | 29.63604
607 | 29.61979
608 | 29.58915
609 | 29.60114
610 | 29.63511
611 | 29.64262
612 | 29.61675
613 | 29.59846
614 | 29.58542
615 | 29.56376
616 | 29.54089
617 | 29.54194
618 | 29.53642
619 | 29.5098
620 | 29.48064
621 | 29.47349
622 | 29.48366
623 | 29.4987
624 | 29.49387
625 | 29.47437
626 | 29.42915
627 | 29.46256
628 | 29.41409
629 | 29.39241
630 | 29.35907
631 | 29.35783
632 | 29.33774
633 | 29.32912
634 | 29.336475
635 | 29.352725
636 | 29.3475
637 | 29.32308
638 | 29.2836
639 | 29.259675
640 | 29.24677
641 | 29.23334
642 | 29.22044
643 | 29.20771
644 | 29.22609
645 | 29.19879
646 | 29.19436
647 | 29.20465
648 | 29.22586
649 | 29.19705
650 | 29.18506
651 | 29.16115
652 | 29.13441
653 | 29.12911
654 | 29.10911
655 | 29.11614
656 | 29.09791
657 | 29.07348
658 | 29.066875
659 | 29.07911
660 | 29.09796
661 | 29.10049
662 | 29.06924
663 | 29.06214
664 | 29.02816
665 | 29.03624
666 | 28.99158
667 | 28.9824
668 | 28.97392
669 | 28.96769
670 | 28.95996
671 | 28.96565
672 | 28.98883
673 | 29.00195
674 | 28.99065
675 | 28.95677
676 | 28.96347
677 | 28.93527
678 | 28.92937
679 | 28.90273
680 | 28.8893
681 | 28.86719
682 | 28.86066
683 | 28.84329
684 | 28.87772
685 | 28.88836
686 | 28.87944
687 | 28.8412
688 | 28.82383
689 | 28.79293
690 | 28.74923
691 | 28.75497
692 | 28.72719
693 | 28.714
694 | 28.71224
695 | 28.6744
696 | 28.70939
697 | 28.72848
698 | 28.74072
699 | 28.73454
700 | 28.6853
701 | 28.67933
702 | 28.6365
703 | 28.63136
704 | 28.60756
705 | 28.59486
706 | 28.59501
707 | 28.57386
708 | 28.56366
709 | 28.58093
710 | 28.59115
711 | 28.60175
712 | 28.57616
713 | 28.53741
714 | 28.52394
715 | 28.50838
716 | 28.48248
717 | 28.45968
718 | 28.46509
719 | 28.45827
720 | 28.43926
721 | 28.45083
722 | 28.49432
723 | 28.4933
724 | 28.43979
725 | 28.43189
726 | 28.40818
727 | 28.36736
728 | 28.37065
729 | 28.35284
730 | 28.34869
731 | 28.33734
732 | 28.322125
733 | 28.33155
734 | 28.37117
735 | 28.38894
736 | 28.36943
737 | 28.36809
738 | 28.32235
739 | 28.30096
740 | 28.27069
741 | 28.26954
742 | 28.28131
743 | 28.2562
744 | 28.24047
745 | 28.26256
746 | 28.25949
747 | 28.30106
748 | 28.28753
749 | 28.25411
750 | 28.2525
751 | 28.2139
752 | 28.19295
753 | 28.17226
754 | 28.16153
755 | 28.1551
756 | 28.13468
757 | 28.11018
758 | 28.10713
759 | 25.70015