## Cycle
Cycle (N) | Capacity (mAh)
1 | 495.2736
2 | 1464.013
3 | 1458.769
4 | 1453.3496
5 | 1447.222
6 | 1440.327
7 | 1432.715
8 | 1424.332
9 | 1415.213
10 | 1405.267
11 | 1394.374
12 | 1382.365
13 | 1369.222
14 | 1354.5064
15 | 1337.9224
16 | 1319.16
17 | 1297.53
18 | 1273.174
19 | 1248.519
20 | 1219.975
21 | 1194.317
22 | 1102.651
23 | 930.8259
24 | 826.4643
25 | 796.7347
26 | 763.9403
27 | 735.1001
28 | 707.4944
29 | 679.4156
30 | 653.3697
31 | 626.1142
32 | 596.0226
33 | 573.0628
34 | 552.246
35 | 532.974
36 | 515.3817
37 | 498.8408
38 | 482.5438
39 | 466.5467
40 | 450.5114
41 | 434.5484
42 | 418.1132
43 | 401.1702
44 | 383.1057
45 | 364.4536
46 | 345.7098
47 | 327.236
48 | 309.5188
49 | 292.99
50 | 277.6036
51 | 263.3409
52 | 250.2293
53 | 238.2612
54 | 227.0082
55 | 216.5229
56 | 206.807
57 | 197.7264
58 | 189.3486
59 | 181.4284
60 | 173.977
61 | 167.0425
62 | 160.6053
63 | 154.3652
64 | 148.6333
65 | 143.1302
66 | 138.0422
67 | 133.2781
68 | 128.7211
69 | 124.6045
70 | 120.6231
71 | 116.9838
72 | 113.6427
73 | 110.4719
74 | 107.4447
75 | 104.7781
76 | 102.1628
77 | 99.71561
78 | 97.5411
79 | 95.37149
80 | 93.42332
81 | 91.64963
82 | 89.90483
83 | 88.24107
84 | 86.61677
85 | 85.13725
86 | 83.76574
87 | 82.34301
88 | 80.91376
89 | 79.71821
90 | 78.57384
91 | 77.36814
92 | 76.13436
93 | 74.98527
94 | 74.00466
95 | 72.99189
96 | 72.03382
97 | 71.1868
98 | 70.2253
99 | 69.32713
100 | 68.51171
101 | 67.5515
102 | 66.71219
103 | 65.87805
104 | 65.11664
105 | 64.28136
106 | 63.62105
107 | 62.85395
108 | 62.23306
109 | 61.42221
110 | 60.74773
111 | 60.06112
112 | 59.56397
113 | 58.80274
114 | 58.25369
115 | 57.67916
116 | 57.08582
117 | 56.48132
118 | 55.82784
119 | 55.41284
120 | 54.7718
121 | 54.33577
122 | 53.91683
123 | 53.46687
124 | 52.97291
125 | 52.45181
126 | 52.00123
127 | 51.6273
128 | 51.20159
129 | 50.74222
130 | 50.29917
131 | 49.96692
132 | 49.64943
133 | 49.30354
134 | 48.80516
135 | 48.43672
136 | 48.12798
137 | 47.70028
138 | 47.30536
139 | 47.01706
140 | 46.72953
141 | 46.36015
142 | 46.064275
143 | 45.73646
144 | 45.45985
145 | 45.14305
146 | 44.84659
147 | 44.54903
148 | 44.27934
149 | 44.08874
150 | 43.774925
151 | 43.47986
152 | 43.22797
153 | 42.98939
154 | 42.74708
155 | 42.4578
156 | 42.26006
157 | 42.03584
158 | 41.87905
159 | 41.63366
160 | 41.40191
161 | 41.27607
162 | 41.0823
163 | 40.81034
164 | 40.67761
165 | 40.43989
166 | 40.18696
167 | 40.04389
168 | 39.87275
169 | 39.63248
170 | 39.51726
171 | 39.34461
172 | 39.19864
173 | 39.04073
174 | 38.84272
175 | 38.64335
176 | 38.47684
177 | 38.31831
178 | 38.22733
179 | 38.05347
180 | 37.85871
181 | 37.75454
182 | 37.59594
183 | 37.46959
184 | 37.33271
185 | 37.22999
186 | 37.09544
187 | 36.94332
188 | 36.851975
189 | 36.68366
190 | 36.56318
191 | 36.400375
192 | 36.31602
193 | 36.19102
194 | 36.11747
195 | 35.94763
196 | 35.83202
197 | 35.74421
198 | 35.649
199 | 35.59881
200 | 35.46138
201 | 35.3563
202 | 35.2558
203 | 35.13239
204 | 35.07561
205 | 34.97602
206 | 34.84114
207 | 34.75136
208 | 34.66952
209 | 34.61298
210 | 34.49741
211 | 34.45082
212 | 34.31008
213 | 34.238175
214 | 34.17299
215 | 34.10842
216 | 34.0101
217 | 33.90392
218 | 33.83729
219 | 33.77622
220 | 33.69945
221 | 33.63964
222 | 33.56161
223 | 33.51718
224 | 33.36989
225 | 33.34243
226 | 33.16687
227 | 33.16153
228 | 33.12951
229 | 33.083
230 | 32.99786
231 | 32.90683
232 | 32.82636
233 | 32.77417
234 | 32.78484
235 | 32.71344
236 | 32.60827
237 | 32.56194
238 | 32.45026
239 | 32.42378
240 | 32.3682
241 | 32.29023
242 | 32.22457
243 | 32.13775
244 | 32.12371
245 | 32.05831