## Cycle
Cycle (N) | Capacity (mAh)
1 | 495.85
2 | 1465.698
3 | 1461.5896
4 | 1458.932
5 | 1456.16
6 | 1453.1
7 | 1449.545
8 | 1445.291
9 | 1440.385
10 | 1434.712
11 | 1428.209
12 | 1420.794
13 | 1412.199
14 | 1402.126
15 | 1390.576
16 | 1377.206
17 | 1361.55
18 | 1343.535
19 | 1323.134
20 | 1301.0304
21 | 1277.78
22 | 1254.359
23 | 1227.412
24 | 1200.59
25 | 1174.598
26 | 1147.956
27 | 1120.752
28 | 1091.84
29 | 1062.233
30 | 1031.749
31 | 1002.913
32 | 974.4794
33 | 948.0472
34 | 923.8441
35 | 901.6928
36 | 880.8666
37 | 862.1863
38 | 846.1966
39 | 831.7395
40 | 818.242
41 | 806.4182
42 | 795.0445
43 | 784.2093
44 | 774.0634
45 | 764.0775
46 | 754.6148
47 | 745.3585
48 | 736.1669
49 | 727.2276
50 | 718.6713
51 | 709.9743
52 | 701.181
53 | 692.7949
54 | 684.2004
55 | 675.8361
56 | 667.4553
57 | 658.9908
58 | 650.6231
59 | 642.221
60 | 633.9353
61 | 625.2405
62 | 616.8122
63 | 607.9557
64 | 599.1291
65 | 590.1086
66 | 580.9918
67 | 571.3887
68 | 561.7256
69 | 551.7076
70 | 541.4777
71 | 530.9274
72 | 520.3189
73 | 509.6399
74 | 498.7538
75 | 487.9992
76 | 477.1135
77 | 466.5678
78 | 455.8569
79 | 445.1125
80 | 434.4198
81 | 423.7952
82 | 413.31
83 | 402.8257
84 | 392.447
85 | 382.1224
86 | 371.9333
87 | 361.9186
88 | 351.8345
89 | 341.9025
90 | 332.182
91 | 322.5952
92 | 312.9272
93 | 303.5167
94 | 294.208
95 | 285.0266
96 | 276.0681
97 | 267.291
98 | 258.6116
99 | 250.1366
100 | 241.9035
101 | 233.874
102 | 225.8771
103 | 218.0935
104 | 210.4646
105 | 203.0937
106 | 195.8608
107 | 188.8551
108 | 182.0004
109 | 175.3947
110 | 168.9097
111 | 162.6674
112 | 156.6207
113 | 150.7379
114 | 145.0175
115 | 139.4679
116 | 134.1378
117 | 128.9915
118 | 123.9811
119 | 119.2102
120 | 114.5874
121 | 110.1544
122 | 105.897
123 | 101.9174
124 | 98.05248
125 | 94.39501
126 | 90.93773
127 | 87.66733
128 | 84.59021
129 | 81.72781
130 | 79.05846
131 | 76.48096
132 | 74.07957
133 | 71.86468
134 | 69.77961
135 | 67.865
136 | 66.06112
137 | 64.38886
138 | 62.79663
139 | 61.35378
140 | 60.01033
141 | 58.77611
142 | 57.58671
143 | 56.53398
144 | 55.56907
145 | 54.64632
146 | 53.81467
147 | 53.02517
148 | 52.29495
149 | 51.64431
150 | 51.04089
151 | 50.4851
152 | 49.94291
153 | 49.43629
154 | 49.00789
155 | 48.55278
156 | 48.1678
157 | 47.7773
158 | 47.45894
159 | 47.14529
160 | 46.83234
161 | 46.533
162 | 46.27551
163 | 45.97527
164 | 45.69932
165 | 45.47395
166 | 45.2697
167 | 45.08405
168 | 44.85698
169 | 44.66624
170 | 44.45953
171 | 44.596575
172 | 44.47933
173 | 44.19727
174 | 44.05979
175 | 44.16423
176 | 44.32958
177 | 44.14306
178 | 44.12099
179 | 43.8134
180 | 43.57805
181 | 43.56202
182 | 43.81351
183 | 43.60765
184 | 43.52594
185 | 43.32239
186 | 43.05428
187 | 42.90659
188 | 43.1315
189 | 43.12031
190 | 42.9664
191 | 42.86958
192 | 42.61443
193 | 42.40908
194 | 42.50237
195 | 42.60858
196 | 42.37438
197 | 42.27299
198 | 42.20029
199 | 41.966775
200 | 41.792525
201 | 41.90608
202 | 42.06229
203 | 41.86234
204 | 41.60307
205 | 41.62212
206 | 41.51749
207 | 41.34138
208 | 41.21875
209 | 41.42616
210 | 41.46739
211 | 41.25723
212 | 41.03766
213 | 41.01756
214 | 40.971375
215 | 40.79147
216 | 40.68984
217 | 40.792475
218 | 40.95767
219 | 40.82295
220 | 40.62147
221 | 40.4477
222 | 40.49906
223 | 40.39975
224 | 40.24703
225 | 40.15231
226 | 40.30471
227 | 40.44612
228 | 40.28903
229 | 40.10872
230 | 39.99429
231 | 40.02847
232 | 39.92444
233 | 39.77454
234 | 39.71826
235 | 39.89206
236 | 39.95835
237 | 39.82238
238 | 39.63986
239 | 39.54695
240 | 39.60708
241 | 39.51833
242 | 39.37162
243 | 39.28489
244 | 39.42505
245 | 39.48441
246 | 39.38144
247 | 39.2645
248 | 39.23073
249 | 39.17842
250 | 39.053775
251 | 38.95837
252 | 38.92279
253 | 38.99531
254 | 39.00335
255 | 38.86846
256 | 38.89215
257 | 38.83437
258 | 38.70494
259 | 38.59084
260 | 38.51249
261 | 38.45714
262 | 38.37208
263 | 38.35071
264 | 38.38536
265 | 38.29475
266 | 38.21037
267 | 38.15556
268 | 38.10992
269 | 38.02119
270 | 38.07999
271 | 38.07142
272 | 37.98184
273 | 37.91501
274 | 37.86029
275 | 37.77991
276 | 37.76827
277 | 37.80706
278 | 37.7364
279 | 37.70982
280 | 37.66751
281 | 37.59261
282 | 37.54848
283 | 37.5788
284 | 37.53801
285 | 37.48109
286 | 37.42481
287 | 37.34961
288 | 37.32419
289 | 37.36674
290 | 37.35354
291 | 37.28222
292 | 37.24022
293 | 37.15107
294 | 37.10958
295 | 37.17052
296 | 37.12173
297 | 37.04522
298 | 36.97197
299 | 36.89001
300 | 36.86637
301 | 36.92587
302 | 36.88636
303 | 36.83039
304 | 36.79619
305 | 36.73383
306 | 36.69912
307 | 36.73431
308 | 36.68641
309 | 36.63871
310 | 36.56562
311 | 36.49754
312 | 36.46302
313 | 36.50225
314 | 36.44705
315 | 36.37536
316 | 36.32282
317 | 36.25054
318 | 36.22058
319 | 36.236975
320 | 36.18411
321 | 36.1454
322 | 36.08209
323 | 36.01199
324 | 35.99153
325 | 36.00457
326 | 35.98488
327 | 35.95451
328 | 35.90336
329 | 35.85841
330 | 35.79989
331 | 35.79644
332 | 35.75227
333 | 35.72209
334 | 35.66819
335 | 35.59979
336 | 35.59335
337 | 35.59791
338 | 35.57697
339 | 35.53323
340 | 35.4836
341 | 35.42499
342 | 35.42207
343 | 35.40728
344 | 35.36793
345 | 35.32801
346 | 35.26005
347 | 35.18943
348 | 35.20871
349 | 35.20205
350 | 35.16689
351 | 35.15639
352 | 35.10276
353 | 35.03457
354 | 35.05638
355 | 35.01786
356 | 34.95673
357 | 34.93985
358 | 34.87559
359 | 34.83372
360 | 34.84363
361 | 34.81411
362 | 34.77987
363 | 34.74803
364 | 34.70082
365 | 34.64857
366 | 34.67254
367 | 34.61108
368 | 34.56985
369 | 34.53717
370 | 34.48659
371 | 34.42398
372 | 34.34279
373 | 34.29393
374 | 34.23326
375 | 34.20067
376 | 34.15549
377 | 34.1259
378 | 34.07565
379 | 34.02339
380 | 33.97501
381 | 33.94985
382 | 33.92263
383 | 33.90108
384 | 33.86124
385 | 33.80346
386 | 33.78216
387 | 33.75477
388 | 33.72269
389 | 33.69819
390 | 33.66137
391 | 33.61808
392 | 33.58332
393 | 33.55366
394 | 33.54787
395 | 33.49551
396 | 33.46735
397 | 33.43509
398 | 33.42501
399 | 33.36336
400 | 33.35224
401 | 33.32437
402 | 33.28838
403 | 33.26088
404 | 33.23021
405 | 33.19024
406 | 33.151
407 | 33.13159
408 | 33.09897
409 | 33.06905
410 | 33.01212
411 | 32.99049
412 | 32.96221
413 | 32.94096
414 | 32.90888
415 | 32.85482
416 | 32.82495
417 | 32.8034
418 | 32.76572
419 | 32.74091
420 | 32.69957
421 | 32.69996
422 | 32.66295
423 | 32.62499
424 | 32.60772
425 | 32.58251
426 | 32.55301
427 | 32.54328
428 | 32.50604
429 | 32.4829
430 | 32.44876
431 | 32.41929
432 | 32.38599
433 | 32.36621
434 | 32.33315
435 | 32.29122
436 | 32.28068
437 | 32.24512
438 | 32.22146
439 | 32.19791
440 | 32.18724
441 | 32.14416
442 | 32.13378
443 | 32.12874
444 | 32.06579
445 | 32.02443
446 | 31.99669
447 | 31.98182
448 | 31.95341
449 | 31.91633
450 | 31.89099
451 | 31.89123
452 | 31.84918
453 | 31.83329
454 | 31.80127
455 | 31.79259
456 | 31.76957
457 | 31.72269
458 | 31.68911
459 | 31.6647
460 | 31.64008
461 | 31.6201
462 | 31.61739
463 | 31.61334
464 | 31.58119
465 | 31.55919
466 | 31.52548
467 | 31.50188
468 | 31.46698
469 | 31.44931
470 | 31.40853
471 | 31.38371
472 | 31.35942
473 | 31.33733
474 | 31.31716
475 | 31.30216
476 | 31.2777
477 | 31.25078
478 | 31.22646
479 | 31.19411
480 | 31.167375
481 | 31.13609
482 | 31.1146
483 | 31.11586
484 | 31.08351
485 | 31.06427
486 | 31.04345
487 | 31.03156
488 | 31.02109
489 | 30.99722
490 | 30.98766
491 | 30.95125
492 | 30.92121
493 | 30.90663
494 | 30.86374
495 | 30.85996
496 | 30.8126
497 | 30.82004
498 | 30.79908
499 | 30.78102
500 | 30.76357
501 | 30.75245
502 | 30.72196
503 | 30.70498
504 | 30.85656
505 | 30.67937
506 | 30.63302
507 | 30.61253
508 | 30.590125
509 | 30.56711
510 | 30.55154
511 | 30.53577
512 | 30.51809
513 | 30.502625
514 | 30.4847
515 | 30.459925
516 | 30.44822
517 | 30.40691
518 | 30.39398
519 | 30.3808
520 | 30.35005
521 | 30.33401
522 | 30.31375
523 | 30.3049
524 | 30.2868
525 | 30.26451
526 | 30.23956
527 | 30.2191
528 | 30.21063
529 | 30.17483
530 | 30.16657
531 | 30.14473
532 | 30.10622
533 | 30.090225
534 | 30.06837
535 | 30.05757
536 | 30.047625
537 | 30.038375
538 | 30.01092
539 | 30.00202
540 | 29.98268
541 | 29.97472
542 | 29.94673
543 | 29.93458
544 | 29.91661
545 | 29.90683
546 | 29.889
547 | 29.87026
548 | 29.87665
549 | 29.86596
550 | 29.83866
551 | 29.82809
552 | 29.818
553 | 29.79995
554 | 29.81229
555 | 29.78647
556 | 29.75268
557 | 29.73514
558 | 29.726825
559 | 29.71654
560 | 29.69869
561 | 29.68435
562 | 29.66941
563 | 29.66527
564 | 29.62371
565 | 29.62047
566 | 29.60057
567 | 29.592475
568 | 29.57821
569 | 29.54927
570 | 29.53424
571 | 29.52838
572 | 29.53146
573 | 29.50204
574 | 29.50394
575 | 29.47759
576 | 29.4433
577 | 29.41785
578 | 29.41026
579 | 29.40499
580 | 29.40963
581 | 29.36562
582 | 29.34397
583 | 29.33446
584 | 29.30983
585 | 29.28321
586 | 29.27293
587 | 29.259975
588 | 29.23344
589 | 29.21899
590 | 29.20351
591 | 29.19163
592 | 29.16534
593 | 29.16913
594 | 29.14519
595 | 29.1249
596 | 29.0959
597 | 29.10327
598 | 29.07891
599 | 29.07852
600 | 29.04844
601 | 29.02386
602 | 29.03209
603 | 28.998675
604 | 28.97685
605 | 28.95215
606 | 28.93977
607 | 28.92982
608 | 28.92449
609 | 28.9174
610 | 28.90615
611 | 28.89631
612 | 28.86579
613 | 28.86809
614 | 28.84426
615 | 28.82939
616 | 28.82069
617 | 28.79688
618 | 28.7821
619 | 28.77446
620 | 28.78252
621 | 28.75941
622 | 28.74179
623 | 28.73909
624 | 28.71857
625 | 28.70373
626 | 28.69194
627 | 28.659725
628 | 28.65978
629 | 28.63657
630 | 28.63937
631 | 28.61646
632 | 28.62675
633 | 28.61047
634 | 28.60306
635 | 28.58785
636 | 28.58405
637 | 28.56997
638 | 28.55033
639 | 28.53398
640 | 28.53102
641 | 28.522725
642 | 28.50445
643 | 28.49644
644 | 28.47877
645 | 28.47796
646 | 28.48949
647 | 28.48667
648 | 28.46287
649 | 28.445725
650 | 28.423225
651 | 28.41599
652 | 28.41349
653 | 28.40771
654 | 28.3996
655 | 28.39364
656 | 28.39015
657 | 28.37088
658 | 28.34039
659 | 28.34549
660 | 28.32847
661 | 28.343025
662 | 28.3077
663 | 28.28972
664 | 28.26759
665 | 28.26872
666 | 28.26445
667 | 28.25166
668 | 28.23064
669 | 28.22574
670 | 28.20766
671 | 28.20491
672 | 28.20679
673 | 28.19069
674 | 28.18281
675 | 28.15759
676 | 28.14882
677 | 28.12413
678 | 28.1177
679 | 28.11825
680 | 28.086225
681 | 28.08127
682 | 28.06091
683 | 28.05973
684 | 28.06129
685 | 28.03484
686 | 28.04364
687 | 28.04256
688 | 28.02336
689 | 27.9993
690 | 28.00153
691 | 28.01021
692 | 27.9841
693 | 27.97137
694 | 27.94849
695 | 27.94204
696 | 27.94058
697 | 27.92468
698 | 27.92401
699 | 27.91611
700 | 27.89166
701 | 27.85884
702 | 27.85404
703 | 27.839425
704 | 27.83158
705 | 27.82228
706 | 27.80192
707 | 27.79669
708 | 27.77951
709 | 27.78779
710 | 27.7822
711 | 27.75333
712 | 27.7408
713 | 27.72949
714 | 27.71751
715 | 27.71249
716 | 27.69203
717 | 27.69002
718 | 27.67987
719 | 27.68114
720 | 27.66191
721 | 27.67076
722 | 27.6489
723 | 27.64999
724 | 27.64624
725 | 27.63638
726 | 27.61034
727 | 27.60896
728 | 27.60091
729 | 27.586775
730 | 27.58197
731 | 27.55906
732 | 27.545475
733 | 27.55881
734 | 27.52638