## Cycle
Cycle (N) | Capacity (mAh)
1 | 489.3108
2 | 1444.812
3 | 1440.022
4 | 1436.659
5 | 1432.535
6 | 1427.858
7 | 1422.36
8 | 1415.788
9 | 1408.19
10 | 1399.369
11 | 1389.297
12 | 1378.051
13 | 1365.396
14 | 1351.101
15 | 1334.986
16 | 1316.878
17 | 1296.273
18 | 1272.652
19 | 1247.695
20 | 1214.887
21 | 1184.996
22 | 1129.242
23 | 966.1766
24 | 910.1748
25 | 885.8261
26 | 853.7299
27 | 828.6519
28 | 806.441
29 | 785.3282
30 | 764.0775
31 | 740.9154
32 | 715.3548
33 | 691.7205
34 | 669.1843
35 | 650.139
36 | 630.7914
37 | 614.6574
38 | 598.7581
39 | 582.7821
40 | 567.0099
41 | 551.5947
42 | 536.8569
43 | 522.4189
44 | 508.2826
45 | 494.1761
46 | 479.9222
47 | 465.705
48 | 451.041
49 | 435.9941
50 | 420.1785
51 | 403.8058
52 | 386.9817
53 | 2.606136
54 | 0.5682694
55 | 0.4834944
56 | 0.4197528
57 | 0.3668944
58 | 0.3298361
59 | 0.3010278
60 | 0.2848583
61 | 0.263675
62 | 0.2483167
63 | 0.2360806
64 | 0.2283056
65 | 0.2068944
66 | 0.193975
67 | 0.1889361
68 | 0.1747861
69 | 0.1772111
70 | 0.1671694
71 | 0.1627944
72 | 0.1583389
73 | 0.1533667
74 | 0.1534889
75 | 0.1487222
76 | 0.1511639
77 | 0.1392306
78 | 0.1299472
79 | 0.1273083
80 | 0.1278028
81 | 0.1181222
82 | 0.1180833
83 | 0.1133083
84 | 0.1087167
85 | 0.1063583
86 | 0.1086083
87 | 0.1135389
88 | 0.113175
89 | 0.1017278
90 | 0.09718333
91 | 0.09711111
92 | 0.09482778
93 | 0.09487778
94 | 0.09011389
95 | 0.08558611
96 | 0.08768611
97 | 0.08317222
98 | 0.0809
99 | 0.08091389
100 | 0.076025
101 | 0.07608056
102 | 0.07140556
103 | 0.06926944
104 | 0.06691667
105 | 0.06716111
106 | 0.06449167
107 | 0.05116944
108 | 0.04901944
109 | 0.05326944
110 | 0.04645556
111 | 0.04425
112 | 0.03751667
113 | 0.04421111
114 | 0.04421667
115 | 0.03759444
116 | 0.03542778
117 | 0.03539444
118 | 0.03523889
119 | 0.03527222
120 | 0.03535
121 | 0.03519444
122 | 0.03311667
123 | 0.03322778
124 | 0.03293889
125 | 0.03085
126 | 0.02611667
127 | 0.02612778
128 | 0.02402778
129 | 0.02610556
130 | 0.02825
131 | 0.02401667
132 | 0.021825
133 | 0.02181389
134 | 0.02169444
135 | 0.01947222
136 | 0.02162778
137 | 0.01948333
138 | 0.01949444
139 | 0.01948056
140 | 0.01945
141 | 0.01942778
142 | 0.01935
143 | 0.01946944
144 | 0.01725833
145 | 0.01725833
146 | 0.01937222
147 | 0.01718056
148 | 0.01506944
149 | 0.01499167
150 | 0.015025
151 | 0.01285833
152 | 0.01711389
153 | 0.01714722
154 | 0.01288056
155 | 0.01503611
156 | 0.01289167
157 | 0.01508056
158 | 0.01503611
159 | 0.01501389
160 | 0.01289167
161 | 0.012825
162 | 0.01279167
163 | 0.01284722
164 | 0.01283611
165 | 0.01280278
166 | 0.01280278
167 | 0.01059167
168 | 0.004288889
169 | 0.004211111
170 | 0.004266667
171 | 0.004222222
172 | 0.004277778
173 | 0.008402778
174 | 0.006366667
175 | 0.006355556
176 | 0.004233333
177 | 0.008455556
178 | 0.004255556
179 | 0.006377778
180 | 0.004255556
181 | 0.006355556
182 | 0.008469444
183 | 0.008458333
184 | 0.008444444
185 | 0.0085
186 | 0.008422222
187 | 0.008511111
188 | 0.006344444
189 | 0.008447222
190 | 0.004188889
191 | 0.004188889
192 | 0.004188889
193 | 0.004166667
194 | 0.004222222
195 | 0.004222222
196 | 0.004166667
197 | 0.004244444
198 | 0.004222222
199 | 0.004277778
200 | 0.0042
201 | 0.004244444
202 | 0.0042
203 | 0.004211111
204 | 0.004233333
205 | 0.0042
206 | 0.004244444
207 | 0.004166667
208 | 0.004177778
209 | 0.004177778
210 | 0.0042
211 | 0.004155556
212 | 0.004233333
213 | 0.004155556
214 | 0.004155556
215 | 0.004155556
216 | 0.004177778
217 | 0.004144444
218 | 0.004144444
219 | 0.004177778
220 | 0.004111111
221 | 0.004144444
222 | 0.004177778
223 | 0.004155556
224 | 0.004144444
225 | 0.004166667
226 | 0.004177778
227 | 0.004122222
228 | 0.004166667
229 | 0.004122222
230 | 0.004144444
231 | 0.004155556
232 | 0.002077778
233 | 0.002066667
234 | 0.002066667
235 | 0.002077778
236 | 0.0041
237 | 0.004144444
238 | 0.002055556
239 | 0.002055556
240 | 0.004111111
241 | 0.002044444
242 | 0.004077778
243 | 0.004111111
244 | 0.002066667
245 | 0.002055556
246 | 0.004088889
247 | 0.004066667
248 | 0.002077778
249 | 0.004077778
250 | 0.002033333
251 | 0.002077778
252 | 0.002077778
253 | 0.002055556
254 | 0.004066667
255 | 0.004077778
256 | 0.002022222
257 | 0.002055556
258 | 0.002055556
259 | 0.004088889
260 | 0.002044444
261 | 0.004066667
262 | 0.002077778
263 | 0.002044444
264 | 0.004066667
265 | 0.002055556
266 | 0.002055556
267 | 0.004055556
268 | 0.002066667
269 | 0.002077778
270 | 0.002077778
271 | 0.0041
272 | 0.004066667
273 | 0.002044444
274 | 0.002055556
275 | 0.002033333
276 | 0.002066667
277 | 0.002044444
278 | 0.002055556
279 | 0.002044444
280 | 0.004066667
281 | 0.002066667
282 | 0.002055556
283 | 0.004088889
284 | 0.002055556
285 | 0.002055556
286 | 0.002055556
287 | 0.002044444
288 | 0.002033333
289 | 0.002077778
290 | 0.004088889
291 | 0.003977778
292 | 0.002055556
293 | 0.002066667
294 | 0.002044444
295 | 0.004122222
296 | 0.004122222
297 | 0.004166667
298 | 0.004133333
299 | 0.004122222
300 | 0.002055556
301 | 0.004066667
302 | 0.002077778
303 | 0.002077778
304 | 0.002066667
305 | 0.002055556
306 | 0.002066667
307 | 0.0041
308 | 0.002055556
309 | 0.002055556
310 | 0.0041
311 | 0.002055556
312 | 0.002066667
313 | 0.004088889
314 | 0.002055556
315 | 0.004088889
316 | 0.002066667
317 | 0.002077778
318 | 0.004066667
319 | 0.002066667
320 | 0.002066667
321 | 0.004066667
322 | 0.002066667
323 | 0.002033333
324 | 0.002077778
325 | 0.004088889
326 | 0.002033333
327 | 0.002033333
328 | 0.002033333
329 | 0.004122222
330 | 0.002077778
331 | 0.002077778
332 | 0.002077778
333 | 0.002055556
334 | 0.002077778
335 | 0.004077778
336 | 0.002055556
337 | 0.004077778
338 | 0.002066667
339 | 0.002044444
340 | 0.002055556
341 | 0.004055556
342 | 0.004066667
343 | 0.004077778
344 | 0.002033333
345 | 0.002055556
346 | 0.002077778
347 | 0.002033333
348 | 0.004066667
349 | 0.002055556
350 | 0.002044444
351 | 0.002055556
352 | 0.004088889
353 | 0.002022222
354 | 0.002044444
355 | 0.002022222
356 | 0.002044444
357 | 0.002055556
358 | 0.002022222
359 | 0.002
360 | 0.002055556
361 | 0.002
362 | 0.002011111
363 | 0.002033333
364 | 0.002077778
365 | 0.002022222
366 | 0.002055556
367 | 0.002055556
368 | 0.002066667
369 | 0.004033333
370 | 0.002011111
371 | 0.002033333
372 | 0.002011111
373 | 0.002011111
374 | 0.002011111
375 | 0.002
376 | 0.002044444
377 | 0.002011111
378 | 0.002033333
379 | 0.002044444
380 | 0.002055556
381 | 0.002066667
382 | 0.002055556
383 | 0.002044444
384 | 0.002044444
385 | 0.002055556
386 | 0.002022222
387 | 0.002033333
388 | 0.002011111
389 | 0.002055556
390 | 0.002011111
391 | 0.002011111
392 | 0.002011111
393 | 0.002033333
394 | 0.002044444
395 | 0.002066667
396 | 0.002077778
397 | 0.002022222
398 | 0.002011111
399 | 0.002022222
400 | 0.002066667
401 | 0.002033333
402 | 0.002044444
403 | 0.002033333
404 | 0.002022222
405 | 0.002011111
406 | 0.002055556
407 | 0.002066667
408 | 0.002055556
409 | 0.002033333
410 | 0.002077778
411 | 0.002033333
412 | 0.002022222
413 | 0.002055556
414 | 0.002044444
415 | 0.002011111
416 | 0.002011111
417 | 0.002044444
418 | 0.002066667
419 | 0.002077778
420 | 0.002011111
421 | 0.002033333
422 | 0.002077778
423 | 0.002066667
424 | 0.002022222
425 | 0.002077778
426 | 0.002033333
427 | 0.002044444
428 | 0.002
429 | 0.002033333
430 | 0.002011111
431 | 0.002
432 | 0.002033333
433 | 0.002011111
434 | 0.002055556
435 | 0.002055556
436 | 0.002022222
437 | 0.002011111
438 | 0.002
439 | 0.002022222
440 | 0.001988889
441 | 0.002066667
442 | 0.002055556
443 | 0.002
444 | 0.002055556
445 | 0.002
446 | 0.001988889
447 | 0.002022222
448 | 0.002
449 | 0.002
450 | 0.001977778
451 | 0.002011111
452 | 0.001966667
453 | 0.002
454 | 0.002
455 | 0.002022222
456 | 0.001966667
457 | 0.002044444
458 | 0.001977778
459 | 0.002
460 | 0.002011111
461 | 0.001944444
462 | 0.001977778
463 | 0.001977778
464 | 0.001933333
465 | 0.002
466 | 0.002011111
467 | 0.001966667
468 | 0.001955556
469 | 0.002
470 | 0.001966667
471 | 0.003780556
472 | 0.001988889
473 | 0.001988889
474 | 0.001966667
475 | 0.002
476 | 0.002
477 | 0.001944444
478 | 0.001966667
479 | 0.001955556
480 | 0.001955556
481 | 0.002011111
482 | 0.002011111
483 | 0.001988889
484 | 0.001977778
485 | 0.002044444
486 | 0.002022222
487 | 0.002
488 | 0.001977778
489 | 0.002022222
490 | 0.001977778
491 | 0.002011111
492 | 0.002
493 | 0.002
494 | 0.001977778
495 | 0.001977778
496 | 0.001988889
497 | 0.001977778
498 | 0.001988889
499 | 0.001988889
500 | 0.001955556
501 | 0.001944444
502 | 0.002022222
503 | 0.001966667
504 | 0.001966667
505 | 0.001988889
506 | 0.001944444
507 | 0.001966667
508 | 0.002022222
509 | 0.002
510 | 0.001933333
511 | 0.001977778
512 | 0.001966667
513 | 0.001988889
514 | 0.001988889
515 | 0.001933333
516 | 0.001955556
517 | 0.001955556
518 | 0.001944444
519 | 0.001955556
520 | 0.001977778
521 | 0.001922222
522 | 0.001988889
523 | 0.001922222
524 | 0.001955556
525 | 0.001977778
526 | 0.001977778
527 | 0.001955556
528 | 0.001988889
529 | 0.001977778
530 | 0.001944444
531 | 0.001944444
532 | 0.001944444
533 | 0.002
534 | 0.001955556
535 | 0.001955556
536 | 0.001966667
537 | 0.001977778
538 | 0.001966667
539 | 0.001911111
540 | 0.001911111
541 | 0.001922222
542 | 0.001988889
543 | 0.001955556
544 | 0.001922222
545 | 0.001933333
546 | 0.001955556
547 | 0.002
548 | 0.001922222
549 | 0.001933333
550 | 0.001944444
551 | 0.001977778
552 | 0.001988889
553 | 0.001944444
554 | 0.001933333
555 | 0.001988889
556 | 0.001955556
557 | 0.001944444
558 | 0.001955556
559 | 0.001955556
560 | 0.001966667
561 | 0.001966667
562 | 0.001944444
563 | 0.001911111
564 | 0.001944444
565 | 0.0019
566 | 0.0019
567 | 0.001922222
568 | 0.001966667
569 | 0.001922222
570 | 0.001922222
571 | 0.001922222
572 | 0.001922222
573 | 0.001922222
574 | 0.001911111
575 | 0.001966667
576 | 0.001911111
577 | 0.001911111
578 | 0.0019
579 | 0.001933333
580 | 0.001888889
581 | 0.001922222
582 | 0.0019
583 | 0.001955556
584 | 0.001911111
585 | 0.001922222
586 | 0.001955556
587 | 0.001933333
588 | 0.001922222
589 | 0.001944444
590 | 0.001966667
591 | 0.0019
592 | 0.001933333
593 | 0.001922222
594 | 0.001944444
595 | 0.001922222
596 | 0.001922222
597 | 0.0019
598 | 0.0019
599 | 0.001911111
600 | 0.001911111
601 | 0.001922222
602 | 0.001922222
603 | 0.001944444
604 | 0.001944444
605 | 0.001966667
606 | 0.001933333
607 | 0.001933333
608 | 0.001944444
609 | 0.0019
610 | 0.001888889
611 | 0.001933333
612 | 0.001866667
613 | 0.001888889
614 | 0.001922222
615 | 0.001911111
616 | 0.0019
617 | 0.0019
618 | 0.001955556
619 | 0.001944444
620 | 0.001888889
621 | 0.001922222
622 | 0.001911111
623 | 0.001933333
624 | 0.001944444
625 | 0.001911111
626 | 0.001922222
627 | 0.001955556
628 | 0.001944444
629 | 0.001911111
630 | 0.001911111
631 | 0.001888889
632 | 0.0019
633 | 0.001911111
634 | 0.001955556
635 | 0.001922222
636 | 0.0019
637 | 0.001888889
638 | 0.0019
639 | 0.001888889
640 | 0.001911111
641 | 0.0019
642 | 0.0019
643 | 0.001888889
644 | 0.001888889
645 | 0.001855556
646 | 0.001933333
647 | 0.001922222
648 | 0.001933333
649 | 0.001922222
650 | 0.001855556
651 | 0.001922222
652 | 0.001922222
653 | 0.001877778
654 | 0.001877778
655 | 0.001866667
656 | 0.001866667
657 | 0.001888889
658 | 0.001888889
659 | 0.001922222
660 | 0.001877778
661 | 0.001866667
662 | 0.001888889
663 | 0.001877778
664 | 0.001866667
665 | 0.001866667
666 | 0.001888889
667 | 0.001877778
668 | 0.001888889
669 | 0.0019
670 | 0.001866667
671 | 0.0019
672 | 0.001911111
673 | 0.001888889
674 | 0.001855556
675 | 0.0019
676 | 0.001877778
677 | 0.001866667
678 | 0.001911111
679 | 0.001922222
680 | 0.001911111
681 | 0.001888889
682 | 0.001922222
683 | 0.001855556
684 | 0.001877778
685 | 0.001888889
686 | 0.001911111
687 | 0.001855556
688 | 0.001888889
689 | 0.001844444
690 | 0.001855556
691 | 0.001866667
692 | 0.001877778
693 | 0.0019
694 | 0.001877778
695 | 0.001877778
696 | 0.001855556
697 | 0.001888889
698 | 0.001888889
699 | 0.001877778
700 | 0.001877778
701 | 0.001833333
702 | 0.001888889
703 | 0.001888889
704 | 0.001866667
705 | 0.001833333
706 | 0.001888889
707 | 0.001855556
708 | 0.001877778
709 | 0.001855556
710 | 0.001855556
711 | 0.001888889
712 | 0.001855556
713 | 0.001866667
714 | 0.001844444
715 | 0.001844444
716 | 0.001877778
717 | 0.001833333
718 | 0.001911111
719 | 0.001855556
720 | 0.0019
721 | 0.001844444
722 | 0.001844444
723 | 0.001833333
724 | 0.001855556
725 | 0.001888889
726 | 0.001866667
727 | 0.001911111
728 | 0.001866667
729 | 0.001833333
730 | 0.001855556
731 | 0.001888889
732 | 0.001844444
733 | 0.001877778
734 | 0.001866667
735 | 0.001844444
736 | 0.001844444