## Cycle
Cycle (N) | Capacity (mAh)
1 | 488.9401
2 | 1458.826
3 | 1456.813
4 | 1454.863
5 | 1452.746
6 | 1450.691
7 | 1448.513
8 | 1445.996
9 | 1443.009
10 | 1439.446
11 | 1435.291
12 | 1430.282
13 | 1424.288
14 | 1417.062
15 | 1408.396
16 | 1398.28
17 | 1386.544
18 | 1373.265
19 | 1358.314
20 | 1342.026
21 | 1324.557
22 | 1307.449
23 | 1288.528
24 | 1263.784
25 | 1231.384
26 | 1131.547
27 | 1001.778
28 | 937.9507
29 | 890.3195
30 | 850.1422
31 | 812.3887
32 | 769.877
33 | 740.355
34 | 721.3513
35 | 705.0014
36 | 689.4999
37 | 674.0879
38 | 659.035
39 | 644.4151
40 | 630.1855
41 | 616.5747
42 | 603.2101
43 | 589.9452
44 | 576.7607
45 | 563.5688
46 | 550.1555
47 | 536.7304
48 | 523.6831
49 | 511.1992
50 | 498.8628
51 | 486.664
52 | 474.7012
53 | 462.8196
54 | 451.1489
55 | 439.6238
56 | 428.2955
57 | 417.2526
58 | 406.4987
59 | 396.0285
60 | 385.7354
61 | 375.4988
62 | 365.2607
63 | 354.976
64 | 344.6717
65 | 334.1574
66 | 323.4801
67 | 312.6505
68 | 301.7447
69 | 290.8022
70 | 279.9722
71 | 269.2365
72 | 258.8015
73 | 248.6978
74 | 238.9597
75 | 229.4672
76 | 220.3612
77 | 211.68
78 | 203.3251
79 | 195.3391
80 | 187.6953
81 | 180.4913
82 | 173.5494
83 | 166.939
84 | 160.671
85 | 154.7291
86 | 149.0723
87 | 143.7661
88 | 138.7068
89 | 133.9955
90 | 129.5329
91 | 125.3397
92 | 121.3824
93 | 117.7037
94 | 114.253
95 | 110.9873
96 | 108.0017
97 | 105.2304
98 | 102.5926
99 | 100.1572
100 | 97.86311
101 | 95.81377
102 | 93.82796
103 | 92.04826
104 | 90.37634
105 | 88.77544
106 | 87.14957
107 | 85.64761
108 | 84.25455
109 | 82.93413
110 | 81.69886
111 | 80.52101
112 | 79.45636
113 | 78.42474
114 | 77.47757
115 | 76.52822
116 | 75.62265
117 | 74.79366
118 | 74.00205
119 | 73.22686
120 | 72.50332
121 | 71.87144
122 | 71.22769
123 | 70.65011
124 | 70.11212
125 | 69.54339
126 | 68.94772
127 | 68.42962
128 | 67.83596
129 | 67.27085
130 | 66.74999
131 | 66.23467
132 | 65.66923
133 | 65.23235
134 | 64.81412
135 | 64.29808
136 | 63.88172
137 | 63.47623
138 | 63.06328
139 | 62.68126
140 | 62.29004
141 | 61.93549
142 | 61.53535
143 | 61.19554
144 | 60.84311
145 | 60.5112
146 | 60.16988
147 | 59.88683
148 | 59.58959
149 | 59.28328
150 | 58.96281
151 | 58.66103
152 | 58.39163
153 | 58.14332
154 | 57.84479
155 | 57.58697
156 | 57.36338
157 | 57.16446
158 | 56.88715
159 | 56.64212
160 | 56.42207
161 | 56.18602
162 | 55.97408
163 | 55.74022
164 | 55.56547
165 | 55.34723
166 | 55.16092
167 | 54.95596
168 | 54.75269
169 | 54.55918
170 | 54.43086
171 | 54.21419
172 | 54.04517
173 | 53.82792
174 | 53.63452
175 | 53.49039
176 | 53.33086
177 | 53.17881
178 | 52.98674
179 | 52.83265
180 | 52.68917
181 | 52.5269
182 | 52.40045
183 | 52.23969
184 | 52.09497
185 | 51.94376
186 | 51.78811
187 | 51.68126
188 | 51.53782
189 | 51.44786
190 | 51.30424
191 | 51.15503
192 | 51.0249
193 | 50.92342
194 | 50.80388
195 | 50.68074
196 | 50.55509
197 | 50.46261
198 | 50.37814
199 | 50.26493
200 | 50.14148
201 | 50.02048
202 | 49.91912
203 | 49.82491
204 | 49.69574
205 | 49.58797
206 | 49.47487
207 | 49.33236
208 | 49.25193
209 | 49.12243
210 | 48.99084
211 | 48.87954
212 | 48.79877
213 | 48.71928
214 | 48.62446
215 | 48.50347
216 | 48.42827
217 | 48.31208
218 | 48.22517
219 | 48.13227
220 | 48.04469
221 | 47.97868
222 | 47.84551
223 | 47.75819
224 | 47.6663
225 | 47.59936
226 | 47.51339
227 | 47.42126
228 | 47.35322
229 | 47.2415
230 | 47.18902
231 | 47.10608
232 | 47.01851
233 | 46.9544
234 | 46.85122
235 | 46.79879
236 | 46.73706
237 | 46.63059
238 | 46.54139
239 | 46.47888
240 | 46.40616
241 | 46.33225
242 | 46.2681
243 | 46.196375
244 | 46.14077
245 | 46.0583
246 | 45.98275
247 | 45.93082
248 | 45.84619
249 | 45.7647
250 | 45.71344
251 | 45.64751
252 | 45.57267
253 | 45.51338
254 | 45.43786
255 | 45.39309
256 | 45.32102
257 | 45.24139
258 | 45.19653
259 | 45.12984
260 | 45.070525
261 | 45.00891
262 | 44.94383
263 | 44.88136
264 | 44.822375
265 | 44.765325
266 | 44.71761
267 | 44.67634
268 | 44.59791
269 | 44.56832
270 | 44.50031
271 | 44.43804
272 | 44.40518
273 | 44.33767
274 | 44.26046
275 | 44.17847
276 | 44.12431
277 | 44.05789
278 | 43.99075
279 | 43.9426
280 | 43.87277
281 | 43.86514
282 | 43.79674
283 | 43.71914
284 | 43.66955
285 | 43.5741
286 | 43.52505
287 | 43.50213
288 | 43.40975
289 | 43.37241
290 | 43.3369
291 | 43.25776
292 | 43.20237
293 | 43.15451
294 | 43.12823
295 | 43.07185
296 | 43.00023
297 | 42.95643
298 | 42.90591
299 | 42.85336
300 | 42.80513
301 | 42.748525
302 | 42.70855
303 | 42.68279
304 | 42.63054
305 | 42.56011
306 | 42.49701
307 | 42.48188
308 | 42.43617
309 | 42.36807
310 | 42.32783
311 | 42.27088
312 | 42.24182
313 | 42.19864
314 | 42.13831
315 | 42.11597
316 | 42.03958
317 | 42.00024
318 | 41.94551