## Cycle
Cycle (N) | Capacity (mAh)
1 | 488.855
2 | 1447.721
3 | 1443.6864
4 | 1440.727
5 | 1437.651
6 | 1434.353
7 | 1430.5768
8 | 1426.071
9 | 1421.005
10 | 1415.227
11 | 1408.838
12 | 1401.684
13 | 1393.788
14 | 1385.0024
15 | 1375.24
16 | 1364.428
17 | 1352.508
18 | 1339.48
19 | 1325.201
20 | 1309.686
21 | 1292.77
22 | 1273.981
23 | 1254.191
24 | 1236.606
25 | 1215.329
26 | 1180.844
27 | 1073.408
28 | 961.5762
29 | 900.0503
30 | 849.0932
31 | 803.2737
32 | 759.6932
33 | 735.3607
34 | 717.1915
35 | 700.3074
36 | 683.9283
37 | 668.4123
38 | 653.6079
39 | 639.7333
40 | 626.4397
41 | 613.6796
42 | 601.4544
43 | 589.6044
44 | 578.0951
45 | 566.7223
46 | 555.6013
47 | 544.6286
48 | 533.8121
49 | 523.1141
50 | 512.6327
51 | 502.1147
52 | 491.8442
53 | 481.8019
54 | 472.0436
55 | 462.5252
56 | 453.2238
57 | 444.0493
58 | 435.0524
59 | 426.0809
60 | 417.2723
61 | 3.834011
62 | 0.2749528
63 | 0.2131972
64 | 0.1719222
65 | 0.1523556
66 | 0.1336
67 | 0.1254806
68 | 0.1150833
69 | 0.1074222
70 | 0.1021944
71 | 0.0994
72 | 0.09460833
73 | 0.09251389
74 | 0.08987778
75 | 0.09001667
76 | 0.08778611
77 | 0.08311667
78 | 0.08304444
79 | 0.08020833
80 | 0.07808611
81 | 0.07573611
82 | 0.07117222
83 | 0.07325833
84 | 0.06844722
85 | 0.06428333
86 | 0.06196389
87 | 0.05964444
88 | 0.05953889
89 | 0.05532222
90 | 0.05515278
91 | 0.05289722
92 | 0.05278611
93 | 0.05269444
94 | 0.05253889
95 | 0.05221944
96 | 0.052275
97 | 0.05166667
98 | 0.04741389
99 | 0.04734722
100 | 0.04510833
101 | 0.04238889
102 | 0.04007222
103 | 0.04261389
104 | 0.04253333
105 | 0.04726944
106 | 0.04495278
107 | 0.04498611
108 | 0.04268889
109 | 0.04260278
110 | 0.04028333
111 | 0.03806667
112 | 0.037775
113 | 0.03556944
114 | 0.03785556
115 | 0.03543611
116 | 0.03323056
117 | 0.03320833
118 | 0.03101389
119 | 0.03095833
120 | 0.03793333
121 | 0.03544722
122 | 0.03336389
123 | 0.03529167
124 | 0.03326389
125 | 0.04028333
126 | 0.0428
127 | 0.04017222
128 | 0.03554722
129 | 0.03558056
130 | 0.03577222
131 | 0.03794444
132 | 0.03323056
133 | 0.03098056
134 | 0.02865
135 | 0.02866389
136 | 0.03321944
137 | 0.02868611
138 | 0.02625556
139 | 0.02853889
140 | 0.02621111
141 | 0.02399444
142 | 0.02398333
143 | 0.02634444
144 | 0.02627778
145 | 0.02391667
146 | 0.0263
147 | 0.02385
148 | 0.02395
149 | 0.02392778
150 | 0.02622222
151 | 0.02395
152 | 0.01947222
153 | 0.01945
154 | 0.01939444
155 | 0.01723056
156 | 0.01723333
157 | 0.02621111
158 | 0.02403889
159 | 0.0218
160 | 0.02395
161 | 0.0262
162 | 0.02391667
163 | 0.02168889
164 | 0.0216
165 | 0.01943889
166 | 0.01724167
167 | 0.01714167
168 | 0.01945
169 | 0.01950556
170 | 0.01950556
171 | 0.01503611
172 | 0.01071389
173 | 0.01283056
174 | 0.01728889
175 | 0.01733333
176 | 0.02162222
177 | 0.01723056
178 | 0.01499167
179 | 0.0129
180 | 0.012875
181 | 0.01075
182 | 0.01285278
183 | 0.01291111
184 | 0.01071667
185 | 0.01509444
186 | 0.01284167
187 | 0.008508333
188 | 0.008508333
189 | 0.008508333
190 | 0.008597222
191 | 0.008563889
192 | 0.01064722
193 | 0.02156667
194 | 0.01941667
195 | 0.01718611
196 | 0.01499167
197 | 0.01504722
198 | 0.01498056
199 | 0.01508056
200 | 0.01291111
201 | 0.01499167
202 | 0.01284167
203 | 0.01286667
204 | 0.01283056
205 | 0.01285278
206 | 0.01283056
207 | 0.01283056
208 | 0.01076111
209 | 0.01074722
210 | 0.01069167
211 | 0.01071667
212 | 0.008541667
213 | 0.010725
214 | 0.01064722
215 | 0.008541667
216 | 0.008563889
217 | 0.01068056
218 | 0.008519444
219 | 0.01063611
220 | 0.008530556
221 | 0.008541667
222 | 0.008486111
223 | 0.008508333
224 | 0.01064722
225 | 0.01279722
226 | 0.01068056
227 | 0.01072778
228 | 0.008497222
229 | 0.008575
230 | 0.008563889
231 | 0.008575
232 | 0.008563889
233 | 0.008519444
234 | 0.01061389
235 | 0.008519444
236 | 0.008541667
237 | 0.008452778
238 | 0.008519444
239 | 0.008552778
240 | 0.008497222
241 | 0.01063611
242 | 0.006369444
243 | 0.006391667
244 | 0.008486111
245 | 0.008497222
246 | 0.008597222
247 | 0.008530556
248 | 0.01070278
249 | 0.008597222
250 | 0.008563889