## Cycle
Cycle (N) | Capacity (mAh)
1 | 491.1504
2 | 1492.919
3 | 1493.351
4 | 1493.134
5 | 1492.699
6 | 1492.056
7 | 1491.5
8 | 1490.833
9 | 1490.174
10 | 1489.4136
11 | 1488.737
12 | 1487.921
13 | 1487.169
14 | 1486.345
15 | 1485.511
16 | 1484.7608
17 | 1483.941
18 | 1483.069
19 | 1482.225
20 | 1481.397
21 | 1480.591
22 | 1479.7272
23 | 1478.83
24 | 1477.992
25 | 1477.016
26 | 1476.157
27 | 1475.22
28 | 1474.319
29 | 1473.426
30 | 1472.538
31 | 1471.531
32 | 1470.606
33 | 1469.644
34 | 1468.682
35 | 1467.66
36 | 1466.6104
37 | 1465.576
38 | 1464.521
39 | 1463.355
40 | 1462.226
41 | 1461.038
42 | 1459.88
43 | 1458.577
44 | 1457.278
45 | 1456.001
46 | 1454.683
47 | 1453.194
48 | 1451.713
49 | 1450.227
50 | 1448.634
51 | 1446.928
52 | 1445.296
53 | 1443.495
54 | 1441.549
55 | 1439.448
56 | 1437.292
57 | 1434.857
58 | 1432.3056
59 | 1429.604
60 | 1426.661
61 | 1423.544
62 | 1420.259
63 | 1416.821
64 | 1413.264
65 | 1409.651
66 | 1406.033
67 | 1402.94
68 | 1399.7056
69 | 1396.614
70 | 1393.554
71 | 1390.461
72 | 1387.389
73 | 1384.196
74 | 1381.089
75 | 1378.0864
76 | 1375.091
77 | 1372.079
78 | 1369.21
79 | 1366.424
80 | 1363.586
81 | 1360.74
82 | 1357.682
83 | 1354.583
84 | 1351.331
85 | 1347.9856
86 | 1344.471
87 | 1340.868
88 | 1337.3744
89 | 1333.934
90 | 1330.528
91 | 1326.723
92 | 1323.263
93 | 1319.938
94 | 1316.882
95 | 1313.701
96 | 1310.432
97 | 1307.143
98 | 1303.837
99 | 1300.488
100 | 1297.112
101 | 1293.746
102 | 1290.392
103 | 1287.054
104 | 1283.69
105 | 1280.358
106 | 1277.013
107 | 1273.69
108 | 1270.406
109 | 1266.807
110 | 1263.15
111 | 1259.65
112 | 1256.135
113 | 1252.733
114 | 1249.289
115 | 1245.876
116 | 1242.512
117 | 1239.164
118 | 1235.777
119 | 1232.29
120 | 1228.842
121 | 1225.407
122 | 1221.989
123 | 1218.621
124 | 1215.368
125 | 1212.098
126 | 1208.869
127 | 1205.66
128 | 1202.526
129 | 1199.35
130 | 1196.259
131 | 1193.115
132 | 1190.07
133 | 1187.0776
134 | 1184.061
135 | 1181.108
136 | 1178.159
137 | 1175.217
138 | 1172.328
139 | 1169.445
140 | 1166.601
141 | 1163.8352
142 | 1161.088
143 | 1158.26
144 | 1155.497
145 | 1152.778
146 | 1150.08
147 | 1147.397
148 | 1144.798
149 | 1142.133
150 | 1139.474
151 | 1136.896
152 | 1134.302
153 | 1131.74
154 | 1129.223
155 | 1126.72
156 | 1124.32
157 | 1121.834
158 | 1119.432
159 | 1117.023
160 | 1114.6704
161 | 1112.314
162 | 1109.933
163 | 1107.443
164 | 1105.067
165 | 1102.643
166 | 1100.286
167 | 1097.865
168 | 1095.444
169 | 1092.971
170 | 1090.459
171 | 1087.953
172 | 1085.415
173 | 1082.975
174 | 1080.51
175 | 935.0487