## Cycle
Cycle (N) | Capacity (mAh)
1 | 486.7779
2 | 1486.076
3 | 1486.673
4 | 1486.329
5 | 1485.704
6 | 1484.977
7 | 1484.19
8 | 1483.35
9 | 1482.489
10 | 1481.607
11 | 1480.699
12 | 1479.736
13 | 1478.787
14 | 1477.8096
15 | 1476.867
16 | 1475.923
17 | 1474.994
18 | 1474.0296
19 | 1473.112
20 | 1472.205
21 | 1471.323
22 | 1470.344
23 | 1469.3744
24 | 1468.5064
25 | 1467.584
26 | 1466.717
27 | 1465.7824
28 | 1464.91
29 | 1464.034
30 | 1463.131
31 | 1462.243
32 | 1461.388
33 | 1460.57
34 | 1459.678
35 | 1458.839
36 | 1457.961
37 | 1457.043
38 | 1456.162
39 | 1455.2528
40 | 1454.35
41 | 1453.456
42 | 1452.501
43 | 1451.591
44 | 1450.652
45 | 1449.755
46 | 1448.711
47 | 1447.729
48 | 1446.677
49 | 1445.66
50 | 1444.588
51 | 1443.306
52 | 1442.261
53 | 1441.0464
54 | 1439.923
55 | 1438.791
56 | 1437.542
57 | 1436.273
58 | 1434.975
59 | 1433.563
60 | 1432.195
61 | 1430.759
62 | 1429.281
63 | 1427.76
64 | 1426.142
65 | 1424.509
66 | 1422.8776
67 | 1421.131
68 | 1419.393
69 | 1417.666
70 | 1415.696
71 | 1413.755
72 | 1411.722
73 | 1409.6136
74 | 1407.11
75 | 1404.5
76 | 1401.753
77 | 1398.779
78 | 1395.646
79 | 1392.321
80 | 1388.816
81 | 1385.1592
82 | 1381.6024
83 | 1377.843
84 | 1374.154
85 | 1370.3296
86 | 1366.582
87 | 1363.031
88 | 1359.68
89 | 1356.459
90 | 1353.238
91 | 1350.191
92 | 1347.182
93 | 1344.091
94 | 1341.002
95 | 1337.865
96 | 1334.828
97 | 1331.815
98 | 1328.893
99 | 1325.932
100 | 1322.948
101 | 1320.014
102 | 1317.062
103 | 1314.119
104 | 1311.142
105 | 1308.23
106 | 1305.3976
107 | 1302.486
108 | 1299.633
109 | 1296.819
110 | 1294.0672
111 | 1291.287
112 | 1288.516
113 | 1285.729
114 | 1282.962
115 | 1280.1272
116 | 1277.274
117 | 1274.456
118 | 1271.563
119 | 1268.682
120 | 1265.8592
121 | 1262.737
122 | 1259.444
123 | 1256.197
124 | 1252.986
125 | 1249.825
126 | 1246.651
127 | 1243.523
128 | 1240.453
129 | 1237.363
130 | 1234.281
131 | 1231.178
132 | 1228.164
133 | 1225.205
134 | 1222.185
135 | 1219.173
136 | 1216.16
137 | 1213.155
138 | 1210.188
139 | 1207.171
140 | 1204.242
141 | 1201.29
142 | 1198.361
143 | 1195.424
144 | 1192.558
145 | 1189.749
146 | 1186.868
147 | 1184.115
148 | 1181.248
149 | 1178.478
150 | 1175.66
151 | 1172.9808
152 | 1170.278
153 | 1167.597
154 | 1164.868
155 | 1162.188
156 | 1159.592
157 | 1156.95
158 | 1154.364
159 | 1151.751
160 | 1149.138
161 | 1146.553
162 | 1143.832
163 | 1141.272
164 | 1138.674
165 | 1136.12
166 | 1133.444
167 | 1130.825
168 | 1128.2624
169 | 1125.756
170 | 1123.188
171 | 1120.612
172 | 1118.048
173 | 1115.495
174 | 1112.916
175 | 1110.433
176 | 1107.877
177 | 1105.361