## Cycle
Cycle (N) | Capacity (mAh)
1 | 484.4212
2 | 1491.291
3 | 1490.805
4 | 1490.085
5 | 1489.223
6 | 1488.349
7 | 1487.368
8 | 1486.4168
9 | 1485.394
10 | 1484.3096
11 | 1483.197
12 | 1482.0432
13 | 1480.901
14 | 1479.728
15 | 1478.638
16 | 1477.475
17 | 1476.391
18 | 1475.275
19 | 1474.1864
20 | 1473.112
21 | 1472.103
22 | 1471.017
23 | 1469.933
24 | 1468.949
25 | 1467.933
26 | 1466.9176
27 | 1465.915
28 | 1464.926
29 | 1463.953
30 | 1462.995
31 | 1462.057
32 | 1461.089
33 | 1460.129
34 | 1459.252
35 | 1458.255
36 | 1457.29
37 | 1456.3064
38 | 1455.32
39 | 1454.383
40 | 1453.425
41 | 1452.407
42 | 1451.349
43 | 1450.335
44 | 1449.234
45 | 1448.068
46 | 1446.965
47 | 1445.735
48 | 1444.4656
49 | 1443.162
50 | 1441.817
51 | 1440.249
52 | 1438.686
53 | 1437.192
54 | 1435.616
55 | 1433.925
56 | 1432.268
57 | 1430.508
58 | 1428.719
59 | 1426.894
60 | 1425.02
61 | 1423.064
62 | 1421.142
63 | 1419.05
64 | 1416.947
65 | 1414.798
66 | 1412.546
67 | 1410.277
68 | 1407.778
69 | 1405.077
70 | 1402.066
71 | 1398.822
72 | 1395.431
73 | 1391.791
74 | 1387.952
75 | 1383.8504
76 | 1379.529
77 | 1376.212
78 | 1371.878
79 | 1367.377
80 | 1362.613
81 | 1358.882
82 | 1355.5624
83 | 1352.489
84 | 1349.489
85 | 1346.685
86 | 1343.936
87 | 1341.227
88 | 1338.468
89 | 1335.721
90 | 1333.108
91 | 1330.4032
92 | 1327.725
93 | 1325.0832
94 | 1322.458
95 | 1319.87
96 | 1317.288
97 | 1314.674
98 | 1312.125
99 | 1309.601
100 | 1307.015
101 | 1304.462
102 | 1301.872
103 | 1299.351
104 | 1296.8928
105 | 1294.391
106 | 1291.855
107 | 1289.342
108 | 1286.857
109 | 1284.327
110 | 1281.922
111 | 1279.484
112 | 1276.974
113 | 1274.398
114 | 1271.819
115 | 1269.134
116 | 1266.494
117 | 1263.875
118 | 1261.278
119 | 1258.717
120 | 1256.098
121 | 1253.466
122 | 1250.875
123 | 1248.284
124 | 1245.764
125 | 1243.148
126 | 1240.563
127 | 1237.992
128 | 1235.452
129 | 1232.885
130 | 1230.325
131 | 1227.762
132 | 1225.17
133 | 1222.553
134 | 1219.952
135 | 1217.341
136 | 1214.745
137 | 1212.145
138 | 1209.589
139 | 1206.983
140 | 1204.475
141 | 1201.848
142 | 1199.3128
143 | 1196.766
144 | 1194.314
145 | 1191.833
146 | 1189.4168
147 | 1187.019
148 | 1184.559
149 | 1182.127
150 | 1179.799
151 | 1177.489
152 | 1175.156
153 | 1172.8736
154 | 1170.622
155 | 1168.395
156 | 1166.16
157 | 1163.967
158 | 1161.82
159 | 1159.728
160 | 1157.6096
161 | 1155.537
162 | 1153.522
163 | 1151.442
164 | 1149.422
165 | 1147.303
166 | 1145.332
167 | 1143.236
168 | 1141.19
169 | 1139.3232
170 | 1137.26
171 | 1135.231
172 | 1133.238
173 | 1131.202
174 | 1129.206
175 | 1127.203
176 | 1125.1824
177 | 1123.22
178 | 1121.28
179 | 1119.322
180 | 1117.387
181 | 206.5918