## Cycle
Cycle (N) | Capacity (mAh)
1 | 488.3712
2 | 1473.628
3 | 1473.385
4 | 1472.716
5 | 1471.983
6 | 1471.156
7 | 1470.3504
8 | 1469.577
9 | 1468.795
10 | 1467.975
11 | 1467.254
12 | 1466.36
13 | 1465.515
14 | 1464.659
15 | 1463.842
16 | 1462.9792
17 | 1462.1464
18 | 1461.2904
19 | 1460.415
20 | 1459.593
21 | 1458.782
22 | 1457.909
23 | 1457.057
24 | 1456.129
25 | 1455.294
26 | 1454.4296
27 | 1453.582
28 | 1452.702
29 | 1451.856
30 | 1450.999
31 | 1450.122
32 | 1449.269
33 | 1448.367
34 | 1447.492
35 | 1446.577
36 | 1445.653
37 | 1444.721
38 | 1443.774
39 | 1442.774
40 | 1441.794
41 | 1440.779
42 | 1439.755
43 | 1438.669
44 | 1437.538
45 | 1436.411
46 | 1435.262
47 | 1434.077
48 | 1432.798
49 | 1431.529
50 | 1430.181
51 | 1428.7856
52 | 1427.286
53 | 1425.851
54 | 1424.337
55 | 1422.752
56 | 1421.1096
57 | 1419.424
58 | 1417.618
59 | 1415.739
60 | 1413.712
61 | 1411.518
62 | 1409.135
63 | 1406.533
64 | 1403.635
65 | 1400.522
66 | 1397.138
67 | 1393.601
68 | 1389.971
69 | 1386.9576
70 | 1383.326
71 | 1379.565
72 | 1375.985
73 | 1372.473
74 | 1369.12
75 | 1365.913
76 | 1362.882
77 | 1359.947
78 | 1357.122
79 | 1354.296
80 | 1351.535
81 | 1348.859
82 | 1346.117
83 | 1343.405
84 | 1340.607
85 | 1337.603
86 | 1334.624
87 | 1331.5528
88 | 1328.4296
89 | 1325.363
90 | 1322.244
91 | 1319.083
92 | 1315.87
93 | 1312.667
94 | 1309.435
95 | 1305.915
96 | 1302.625
97 | 1299.598
98 | 1296.391
99 | 1293.1472
100 | 1289.889
101 | 1286.6408
102 | 1283.19
103 | 1279.703
104 | 1276.012
105 | 1272.304
106 | 1268.5696
107 | 1264.864
108 | 1261.157
109 | 1257.4792
110 | 1253.8536
111 | 1250.186
112 | 1246.571
113 | 1242.928
114 | 1239.355
115 | 1235.687
116 | 1232.169
117 | 1228.59
118 | 1225.022
119 | 1221.551
120 | 1217.967
121 | 1214.495
122 | 1210.948
123 | 1207.405
124 | 1203.883
125 | 1200.474
126 | 1197.066
127 | 1193.767
128 | 1190.358
129 | 1187.046
130 | 1183.732
131 | 1180.4368
132 | 1177.116
133 | 1173.839
134 | 1170.566
135 | 1167.311
136 | 1164.168
137 | 1160.956
138 | 1157.726
139 | 1154.617
140 | 1151.483
141 | 1148.38
142 | 1145.335
143 | 1142.317
144 | 1139.376
145 | 1136.42
146 | 1133.536
147 | 1130.6
148 | 1127.68
149 | 1124.796
150 | 1121.94
151 | 1119.116
152 | 1116.24
153 | 1113.409
154 | 1110.557
155 | 1107.724
156 | 1104.93
157 | 1102.131
158 | 1099.341
159 | 1096.544
160 | 1093.748
161 | 1090.904
162 | 1088.192
163 | 1085.371
164 | 1082.571
165 | 1079.864
166 | 1077.065
167 | 1074.263
168 | 1071.468
169 | 1068.644
170 | 1065.901
171 | 1063.064
172 | 1060.261
173 | 1057.481
174 | 1054.6784
175 | 1051.873
176 | 1049.075
177 | 1046.268
178 | 1043.407
179 | 210.0136